## IMS-336_Summary
Category | Analyte | Unit | Value | 1SD | 1SD Within Lab | Lower CI | Upper CI | ucrm | k_hash | UCRM | Number of Labs | Number of Analysis
Certified | Au | (g/t) | 0.606 | 0.0219 | 0.0135 | 0.593 | 0.618 | 0.011 | 2 | 0.023 | 11 | 52
Certified | Pt | (g/t) | 0.094 | 0.0037 | 0.002 | 0.092 | 0.097 | 0.0024 | 2 | 0.0049 | 11 | 52
Certified | Pd | (g/t) | 0.094 | 0.0028 | 0.002 | 0.093 | 0.096 | 0.0024 | 2 | 0.0047 | 11 | 52

## IMS-336_CharacterisationData
LAB.SAMPLE | LAB.ID | Au | Pt | Pd | PBS
12815 | 1 | 0.638 | 0.102 | 0.1 | IMS-336
12816 | 1 | 0.632 | 0.105 | 0.101 | IMS-336
12817 | 1 | 0.643 | 0.103 | 0.101 | IMS-336
12818 | 1 | 0.61 | 0.098 | 0.096 | IMS-336
12819 | 1 | 0.617 | 0.097 | 0.095 | IMS-336
12790 | 5 | 0.633 | 0.09 | 0.091 | IMS-336
12791 | 5 | 0.627 | 0.09 | 0.092 | IMS-336
12792 | 5 | 0.632 | 0.09 | 0.092 | IMS-336
12793 | 5 | 0.63 | 0.09 | 0.091 | IMS-336
12794 | 5 | 0.633 | 0.09 | 0.092 | IMS-336
12765 | 6 | 0.592 | 0.0942 | 0.0942 | IMS-336
12766 | 6 | 0.581 | 0.092 | 0.0927 | IMS-336
12767 | 6 | 0.593 | 0.0932 | 0.0946 | IMS-336
12768 | 6 | 0.573 | 0.0935 | 0.0948 | IMS-336
12769 | 6 | 0.591 | 0.0945 | 0.0926 | IMS-336
12800 | 10 | 0.593 | 0.0987 | 0.0971 | IMS-336
12801 | 10 | 0.566 | 0.0931 | 0.0915 | IMS-336
12802 | 10 | 0.572 | 0.0939 | 0.0911 | IMS-336
12803 | 10 | 0.556 | 0.0914 | 0.092 | IMS-336
12804 | 10 | 0.558 | 0.0934 | 0.0914 | IMS-336
12785 | 11 | 0.62 | 0.095 | 0.096 | IMS-336
12786 | 11 | 0.616 | 0.095 | 0.095 | IMS-336
12787 | 11 | 0.622 | 0.095 | 0.097 | IMS-336
12788 | 11 | 0.602 | 0.092 | 0.094 | IMS-336
12789 | 11 | 0.571 | 0.087 | 0.087 | IMS-336
12780 | 15 | 0.589 | 0.096 | 0.094 | IMS-336
12781 | 15 | 0.604 | 0.099 | 0.097 | IMS-336
12782 | 15 | 0.609 | 0.097 | 0.096 | IMS-336
12783 | 15 | 0.599 | 0.097 | 0.095 | IMS-336
12784 | 15 | 0.612 | 0.099 | 0.097 | IMS-336
12775 | 16 | 0.587 | 0.092 | 0.09 | IMS-336
12776 | 16 | 0.599 | 0.093 | 0.094 | IMS-336
12777 | 16 | 0.597 | 0.094 | 0.094 | IMS-336
12778 | 16 | 0.635 | 0.096 | 0.095 | IMS-336
12779 | 16 | 0.611 | 0.092 | 0.095 | IMS-336
12805 | 42 | 0.608 | 0.091 | 0.094 | IMS-336
12806 | 42 | 0.608 | 0.091 | 0.095 | IMS-336
12807 | 42 | 0.609 | 0.092 | 0.092 | IMS-336
12808 | 42 | 0.602 | 0.09 | 0.094 | IMS-336
12809 | 42 | 0.588 | 0.09 | 0.093 | IMS-336
12797 | 67 | 0.636 | 0.091 | 0.092 | IMS-336
12798 | 67 | 0.593 | 0.09 | 0.091 | IMS-336
12799 | 67 | 0.601 | 0.092 | 0.091 | IMS-336
12810 | 74 | 0.629 | 0.096 | 0.097 | IMS-336
12811 | 74 | 0.611 | 0.096 | 0.096 | IMS-336
12812 | 74 | 0.621 | 0.097 | 0.098 | IMS-336
12813 | 74 | 0.639 | 0.099 | 0.1 | IMS-336
12814 | 74 | 0.632 | 0.098 | 0.097 | IMS-336
12771 | 118 | 0.588 | 0.095 | 0.093 | IMS-336
12772 | 118 | 0.601 | 0.097 | 0.094 | IMS-336
12773 | 118 | 0.605 | 0.095 | 0.095 | IMS-336
12774 | 118 | 0.592 | 0.097 | 0.094 | IMS-336

## IMS-336_HomogeneityData
SAMPLE.NO | LAB.SAMPLE | DUPLICATE | ANALYTE | onegram_INAA | conversion_25g_FireAssay
400793 | 12744 | 1 | Au | 0.577 | 0.57328
400793 | 12744 | 2 | Au | 0.571 | 0.57208
401389 | 12745 | 1 | Au | 0.701 | 0.59808
401389 | 12745 | 2 | Au | 0.587 | 0.57528
402432 | 12746 | 1 | Au | 0.553 | 0.56848
402432 | 12746 | 2 | Au | 0.545 | 0.56688
400346 | 12747 | 1 | Au | 0.535 | 0.56488
400346 | 12747 | 2 | Au | 0.557 | 0.56928
400495 | 12748 | 1 | Au | 0.58 | 0.57388
400495 | 12748 | 2 | Au | 0.543 | 0.56648
402730 | 12749 | 1 | Au | 0.537 | 0.56528
402730 | 12749 | 2 | Au | 0.594 | 0.57668
401985 | 12750 | 1 | Au | 0.619 | 0.58168
401985 | 12750 | 2 | Au | 0.597 | 0.57728
401538 | 12751 | 1 | Au | 0.559 | 0.56968
401538 | 12751 | 2 | Au | 0.541 | 0.56608
402879 | 12752 | 1 | Au | 0.587 | 0.57528
402879 | 12752 | 2 | Au | 0.584 | 0.57468
400048 | 12753 | 1 | Au | 0.616 | 0.58108
400048 | 12753 | 2 | Au | 0.491 | 0.55608
400197 | 12754 | 1 | Au | 0.646 | 0.58708
400197 | 12754 | 2 | Au | 0.546 | 0.56708
401240 | 12755 | 1 | Au | 0.587 | 0.57528
401240 | 12755 | 2 | Au | 0.589 | 0.57568
400942 | 12756 | 1 | Au | 0.537 | 0.56528
400942 | 12756 | 2 | Au | 0.531 | 0.56408
400644 | 12757 | 1 | Au | 0.553 | 0.56848
400644 | 12757 | 2 | Au | 0.572 | 0.57228
401836 | 12758 | 1 | Au | 0.575 | 0.57288
401836 | 12758 | 2 | Au | 0.529 | 0.56368
401091 | 12759 | 1 | Au | 0.561 | 0.57008
401091 | 12759 | 2 | Au | 0.562 | 0.57028
401687 | 12760 | 1 | Au | 0.53 | 0.56388
401687 | 12760 | 2 | Au | 0.728 | 0.60348
402283 | 12761 | 1 | Au | 0.552 | 0.56828
402283 | 12761 | 2 | Au | 0.546 | 0.56708
402581 | 12762 | 1 | Au | 0.628 | 0.58348
402581 | 12762 | 2 | Au | 0.539 | 0.56568
402134 | 12763 | 1 | Au | 0.548 | 0.56748
402134 | 12763 | 2 | Au | 0.561 | 0.57008