## IMS-391_Summary
Method | Category | Analyte | Unit | Value | 1SD | 1SD Within Lab | Lower CI | Upper CI | ucrm | k_hash | UCRM | Number of Labs | Number of Analysis
Fire Assay | Certified | Au | g/t | 0.24 | 0.015 | 0.009 | 0.23 | 0.25 | 0.014 | 2 | 0.027 | 14 | 68
Photon Assay | Certified | Au | g/t | 0.24 | 0.022 | 0.018 | 0.23 | 0.24 | 0.024 | 2 | 0.048 | 17 | 85
PAL | Informational | Au | g/t | 0.15 | 0.016 | 0.006 | 0.14 | 0.17 | 0.013 | 2.36 | 0.031 | 7 | 34

## IMS-391_FireAssay_Data
LAB.SAMPLE | LAB.ID | Au
14551 | H | 0.25
14552 | H | 0.25
14553 | H | 0.25
14554 | H | 0.25
14555 | H | 0.25
14626 | AL | 0.226
14627 | AL | 0.217
14628 | AL | 0.228
14629 | AL | 0.218
14630 | AL | 0.223
14676 | O | 0.257
14677 | O | 0.252
14678 | O | 0.261
14679 | O | 0.266
14680 | O | 0.248
14646 | AH | 0.25
14647 | AH | 0.26
14648 | AH | 0.25
14649 | AH | 0.27
14650 | AH | 0.26
14636 | AI | 0.25
14637 | AI | 0.25
14638 | AI | 0.24
14639 | AI | 0.25
14640 | AI | 0.25
14641 | L | 0.225
14642 | L | 0.222
14643 | L | 0.233
14644 | L | 0.229
14645 | L | 0.233
14631 | AK | 0.238
14632 | AK | 0.252
14633 | AK | 0.241
14634 | AK | 0.245
14635 | AK | 0.228
14561 | X | 0.3
14562 | X | 0.31
14563 | X | 0.32
14564 | X | 0.3
14565 | X | 0.31
14476 | K | 0.25168
14477 | K | 0.26136
14478 | K | 0.27104
14479 | K | 0.28072
14480 | K | 0.28072
14586 | AA | 0.3
14587 | AA | 0.28
14588 | AA | 0.29
14589 | AA | 0.29
14590 | AA | 0.28
14531 | N | 0.24
14532 | N | 0.25
14533 | N | 0.25
14534 | N | 0.24
14535 | N
14541 | Y | 0.23
14542 | Y | 0.22
14543 | Y | 0.23
14544 | Y | 0.23
14545 | Y | 0.22
14546 | AJ | 0.24
14547 | AJ | 0.23
14548 | AJ | 0.24
14549 | AJ | 0.25
14550 | AJ | 0.25
14591 | V | 0.23
14592 | V | 0.23
14593 | V | 0.24
14594 | V | 0.22
14595 | V | 0.23
14581 | G | 0.23
14582 | G
14583 | G | 0.24
14584 | G | 0.23
14585 | G | 0.23
14601 | AG | 0.25
14602 | AG | 0.21
14603 | AG | 0.26
14604 | AG | 0.25
14605 | AG | 0.25

## IMS-391_PhotonAssay_Data
LAB.SAMPLE | LAB.ID | Au
14496 | A | 0.23
14497 | A | 0.223
14498 | A | 0.208
14499 | A | 0.245
14500 | A | 0.226
14586 | AA | 0.249
14587 | AA | 0.273
14588 | AA | 0.261
14589 | AA | 0.256
14590 | AA | 0.26
14661 | AD | 0.29
14662 | AD | 0.27
14663 | AD | 0.22
14664 | AD | 0.27
14665 | AD | 0.24
14511 | AE | 0.23
14512 | AE | 0.23
14513 | AE | 0.23
14514 | AE | 0.26
14515 | AE | 0.25
14491 | B | 0.249
14492 | B | 0.257
14493 | B | 0.247
14494 | B | 0.248
14495 | B | 0.243
14681 | C | 0.248
14682 | C | 0.239
14683 | C | 0.247
14684 | C | 0.258
14685 | C | 0.253
14516 | D | 0.26
14517 | D | 0.23
14518 | D | 0.22
14519 | D | 0.18
14520 | D | 0.24
14666 | E | 0.23
14667 | E | 0.22
14668 | E | 0.18
14669 | E | 0.2
14670 | E | 0.21
14671 | F | 0.25
14672 | F | 0.24
14673 | F | 0.28
14674 | F | 0.25
14675 | F | 0.25
14445 | J | 0.23
14446 | J | 0.21
14447 | J | 0.26
14448 | J | 0.26
14449 | J | 0.26
14501 | K | 0.24
14502 | K | 0.23
14503 | K | 0.225
14504 | K | 0.245
14505 | K | 0.235
14606 | P | 0.22
14607 | P | 0.21
14608 | P | 0.21
14609 | P | 0.22
14610 | P | 0.25
14611 | Q | 0.22
14612 | Q | 0.23
14613 | Q | 0.23
14614 | Q | 0.22
14615 | Q | 0.22
14616 | R | 0.22
14617 | R | 0.2
14618 | R | 0.24
14619 | R | 0.2
14620 | R | 0.25
14621 | S | 0.23
14622 | S | 0.27
14623 | S | 0.24
14624 | S | 0.25
14625 | S | 0.25
14481 | T | 0.235
14482 | T | 0.203
14483 | T | 0.233
14484 | T | 0.233
14485 | T | 0.167
14481 | U | 0.225
14482 | U | 0.223
14483 | U | 0.254
14484 | U | 0.23
14485 | U | 0.209

## IMS-391_PAL_Data
LAB.SAMPLE | LAB.ID | Au
14571 | AI | 0.14
14572 | AI | 0.13
14573 | AI | 0.12
14574 | AI | 0.13
14575 | AI | 0.13
14471 | AC | 0.15154
14472 | AC | 0.14998
14473 | AC | 0.1451
14474 | AC | 0.15187
14475 | AC | 0.1451
14566 | AB | 0.168
14567 | AB | 0.169
14568 | AB | 0.166
14569 | AB | 0.17
14570 | AB | 0.179
14466 | I | 0.15
14467 | I | 0.15
14468 | I | 0.16
14469 | I | 0.16
14470 | I | 0.16
14596 | AF | 0.12
14597 | AF | 0.11
14598 | AF | 0.1
14599 | AF | 0.12
14600 | AF | 0.1
14556 | X | 0.21
14557 | X | 0.21
14558 | X | 0.21
14559 | X | 0.21
14560 | X | 0.22
14486 | W | 0.14451
14487 | W | 0.13777
14488 | W | 0.14617
14489 | W | 0.14008
14490 | W | 0.1254
14521 | Z | 0.208
14522 | Z | 0.247
14523 | Z | 0.238
14524 | Z | 0.174
14525 | Z | 0.256
14536 | Y | 0.17
14537 | Y | 0.16
14538 | Y | 0.18
14539 | Y | 0.18
14540 | Y | 0.17
14656 | M | 0.15887
14657 | M | 0.15655
14658 | M | 0.15932
14659 | M | 0.17051
14660 | M

## IMS-391_Homogeneity_Data
SAMPLE.NO | LAB.SAMPLE | DUPLICATE | Au
458474 | 14445 | 1 | 0.23
458474 | 14445 | 2 | 0.23
459164 | 14446 | 1 | 0.21
459164 | 14446 | 2 | 0.22
455714 | 14447 | 1 | 0.26
455714 | 14447 | 2 | 0.24
458129 | 14448 | 1 | 0.26
458129 | 14448 | 2 | 0.23
457784 | 14449 | 1 | 0.26
457784 | 14449 | 2 | 0.21
459854 | 14450 | 1 | 0.23
459854 | 14450 | 2 | 0.24
457439 | 14451 | 1 | 0.24
457439 | 14451 | 2 | 0.26
453644 | 14452 | 1 | 0.2
453644 | 14452 | 2 | 0.25
455024 | 14453 | 1 | 0.24
455024 | 14453 | 2 | 0.21
456404 | 14454 | 1 | 0.26
456404 | 14454 | 2 | 0.22
455369 | 14455 | 1 | 0.23
455369 | 14455 | 2 | 0.26
458819 | 14456 | 1 | 0.21
458819 | 14456 | 2 | 0.25
454679 | 14457 | 1 | 0.26
454679 | 14457 | 2 | 0.21
453989 | 14458 | 1 | 0.24
453989 | 14458 | 2 | 0.25
459509 | 14459 | 1 | 0.24
459509 | 14459 | 2 | 0.24
456059 | 14460 | 1 | 0.25
456059 | 14460 | 2 | 0.22
456749 | 14461 | 1 | 0.26
456749 | 14461 | 2 | 0.22
454334 | 14462 | 1 | 0.26
454334 | 14462 | 2 | 0.27
460199 | 14463 | 1 | 0.22
460199 | 14463 | 2 | 0.25
457094 | 14464 | 1 | 0.27
457094 | 14464 | 2 | 0.29