## IMS-392_Summary
Method | Category | Analyte | Unit | Value | 1SD | 1SD Within Lab | Lower CI | Upper CI | ucrm | k_hash | UCRM | Number of Labs | Number of Analysis
Fire Assay | Certified | Au | g/t | 0.84 | 0.031 | 0.019 | 0.82 | 0.85 | 0.023 | 2 | 0.045 | 14 | 69
Photon Assay | Certified | Au | g/t | 0.82 | 0.036 | 0.035 | 0.81 | 0.83 | 0.043 | 2 | 0.087 | 17 | 83
PAL | Informational | Au | g/t | 0.66 | 0.057 | 0.023 | 0.62 | 0.71 | 0.031 | 2.26 | 0.07 | 9 | 45

## IMS-392_FireAssay_Data
LAB.SAMPLE | LAB.ID | Au
14924 | H | 0.83
14925 | H | 0.85
14926 | H | 0.84
14927 | H | 0.81
14928 | H | 0.85
14999 | AL | 0.8
15000 | AL | 0.796
15001 | AL | 0.802
15002 | AL | 0.803
15003 | AL | 0.804
15049 | O | 0.852
15050 | O | 0.823
15051 | O | 0.826
15052 | O | 0.874
15053 | O | 0.879
15019 | AH | 0.84
15020 | AH | 0.84
15021 | AH | 0.84
15022 | AH | 0.81
15023 | AH | 0.82
15009 | AI | 0.86
15010 | AI | 0.85
15011 | AI | 0.88
15012 | AI | 0.84
15013 | AI | 0.87
15014 | L | 0.794
15015 | L | 0.809
15016 | L | 0.809
15017 | L | 0.805
15018 | L | 0.82
15004 | AK | 0.831
15005 | AK | 0.848
15006 | AK | 0.876
15007 | AK | 0.827
15008 | AK | 0.824
14934 | X | 0.99
14935 | X | 0.93
14936 | X | 1.01
14937 | X | 0.99
14938 | X | 0.98
14849 | K | 0.9
14850 | K | 0.90024
14851 | K | 0.86152
14852 | K | 0.86152
14853 | K | 0.90992
14959 | AA | 0.94
14960 | AA | 0.91
14961 | AA | 0.97
14962 | AA | 0.91
14963 | AA | 0.91
14904 | N | 0.83
14905 | N | 0.81
14906 | N | 0.81
14907 | N | 0.87
14908 | N | 0.8
14914 | Y | 0.82
14915 | Y | 0.78
14916 | Y | 0.8
14917 | Y | 0.79
14918 | Y | 0.83
14919 | AJ | 0.84
14920 | AJ | 0.84
14921 | AJ | 0.83
14922 | AJ | 0.85
14923 | AJ | 0.83
14964 | V | 0.79
14965 | V | 0.8
14966 | V | 0.8
14967 | V | 0.8
14968 | V | 0.83
14954 | G | 0.75
14955 | G | 0.81
14956 | G | 0.83
14957 | G | 0.84
14958 | G | 0.86
14974 | AG | 0.84
14975 | AG | 0.86
14976 | AG | 0.88
14977 | AG | 0.9
14978 | AG | 0.9

## IMS-392_PhotonAssay_Data
LAB.SAMPLE | LAB.ID | Au
14869 | A | 0.823
14870 | A | 0.777
14871 | A | 0.864
14872 | A | 0.898
14873 | A | 0.8
14959 | AA | 0.865
14960 | AA | 0.761
14961 | AA | 0.844
14962 | AA | 0.786
14963 | AA | 0.856
15034 | AD | 0.8
15035 | AD | 0.85
15036 | AD | 0.75
15037 | AD | 0.83
15038 | AD | 0.85
14884 | AE | 0.89
14885 | AE | 0.76
14886 | AE | 0.74
14887 | AE | 0.76
14888 | AE | 0.76
14864 | B | 0.827
14865 | B | 0.854
14866 | B | 0.837
14867 | B | 0.822
14868 | B | 0.827
15054 | C | 0.833
15055 | C | 0.824
15056 | C | 0.836
15057 | C | 0.848
15058 | C | 0.826
14889 | D | 0.83
14890 | D | 0.81
14891 | D | 0.78
14892 | D | 0.81
14893 | D | 0.85
15039 | E | 0.84
15040 | E | 0.85
15041 | E | 0.79
15042 | E | 0.79
15043 | E | 0.82
15044 | F | 0.85
15045 | F | 0.81
15046 | F | 0.88
15047 | F | 0.84
15048 | F | 0.89
14818 | J | 0.86
14819 | J | 0.78
14820 | J | 0.85
14821 | J | 0.84
14822 | J | 0.84
14874 | K | 0.875
14875 | K | 0.86
14876 | K | 0.825
14877 | K | 0.85
14878 | K | 0.835
14979 | P | 0.81
14980 | P | 0.88
14981 | P | 0.83
14982 | P | 0.78
14983 | P | 0.87
14984 | Q | 0.83
14985 | Q | 0.86
14986 | Q | 0.82
14987 | Q | 0.83
14988 | Q | 0.85
14989 | R | 0.86
14990 | R | 0.74
14991 | R | 0.82
14992 | R | 0.83
14993 | R | 0.84
14994 | S | 0.9
14995 | S | 0.81
14996 | S | 0.79
14997 | S | 0.8
14998 | S | 0.8
14854 | T | 0.799
14855 | T | 0.82
14856 | T | 0.78
14857 | T | 0.833
14858 | T
14854 | U | 0.789
14855 | U | 0.795
14856 | U | 0.798
14857 | U | 0.78
14858 | U

## IMS-392_PAL_Data
LAB.SAMPLE | LAB.ID | Au
14944 | AI | 0.6
14945 | AI | 0.6
14946 | AI | 0.6
14947 | AI | 0.59
14948 | AI | 0.58
14844 | AC | 0.65167
14845 | AC | 0.65284
14846 | AC | 0.65689
14847 | AC | 0.65964
14848 | AC | 0.63811
14939 | AB | 0.72
14940 | AB | 0.794
14941 | AB | 0.749
14942 | AB | 0.757
14943 | AB | 0.699
14839 | I | 0.6
14840 | I | 0.6
14841 | I | 0.6
14842 | I | 0.65
14843 | I | 0.63
14969 | AF | 0.68
14970 | AF | 0.65
14971 | AF | 0.65
14972 | AF | 0.67
14973 | AF | 0.63
14929 | X | 0.83
14930 | X | 0.82
14931 | X | 0.82
14932 | X | 0.84
14933 | X | 0.85
14859 | W | 0.59597
14860 | W | 0.59965
14861 | W | 0.58886
14862 | W | 0.5831
14863 | W | 0.58598
14894 | Z | 0.756
14895 | Z | 0.737
14896 | Z | 0.742
14897 | Z | 0.654
14898 | Z | 0.711
14909 | Y | 0.73
14910 | Y | 0.69
14911 | Y | 0.71
14912 | Y | 0.71
14913 | Y | 0.69
15029 | M | 0.68557
15030 | M | 0.69337
15031 | M | 0.70895
15032 | M | 0.6603
15033 | M | 0.70416

## IMS-392_Homogeneity
SAMPLE.NO | LAB.SAMPLE | DUPLICATE | Au
461434 | 14818 | 1 | 0.86
461434 | 14818 | 2 | 0.85
464884 | 14819 | 1 | 0.78
464884 | 14819 | 2 | 0.85
465574 | 14820 | 1 | 0.89
465574 | 14820 | 2 | 0.85
464539 | 14821 | 1 | 0.84
464539 | 14821 | 2 | 0.87
466609 | 14822 | 1 | 0.84
466609 | 14822 | 2 | 0.83
460744 | 14823 | 1 | 0.81
460744 | 14823 | 2 | 0.86
462469 | 14824 | 1 | 0.86
462469 | 14824 | 2 | 0.85
463849 | 14825 | 1 | 0.81
463849 | 14825 | 2 | 0.82
462814 | 14826 | 1 | 0.93
462814 | 14826 | 2 | 0.83
463159 | 14827 | 1 | 0.83
463159 | 14827 | 2 | 0.78
461779 | 14828 | 1 | 0.88
461779 | 14828 | 2 | 0.85
463504 | 14829 | 1 | 0.9
463504 | 14829 | 2 | 0.81
464194 | 14830 | 1 | 0.83
464194 | 14830 | 2 | 0.87
465919 | 14831 | 1 | 0.77
465919 | 14831 | 2 | 0.81
462124 | 14832 | 1 | 0.83
462124 | 14832 | 2 | 0.79
467299 | 14833 | 1 | 0.86
467299 | 14833 | 2 | 0.82
461089 | 14834 | 1 | 0.8
461089 | 14834 | 2 | 0.85
465229 | 14835 | 1 | 0.89
465229 | 14835 | 2 | 0.86
466264 | 14836 | 1 | 0.79
466264 | 14836 | 2 | 0.73
466954 | 14837 | 1 | 0.9
466954 | 14837 | 2 | 0.92