## IMS-401_Summary
Category | Analyte | Unit | Value | 1SD | 1SD Within Lab | Lower CI | Upper CI | ucrm | k_hash | UCRM | Number of Labs | Number of Analysis
Certified | Au | (mg/t) | 2 | 1.1 | 0.9 | 1 | 3 | 1.6 | 2 | 3.2 | 12 | 60
Certified | Pt | (mg/t) | <5 | - | - | - | - | - | - | - | 11 | 55
Certified | Pd | (mg/t) | <2 | - | - | - | - | - | - | - | 10 | 50

## IMS-401_CharacterisationData
LAB.SAMPLE | LAB.ID | Au | Pt | Pd | PBS
15569 | 1 | 2 |  |  | IMS-401
15570 | 1 | 1 |  |  | IMS-401
15571 | 1 | 2 |  |  | IMS-401
15572 | 1 | 2 |  |  | IMS-401
15573 | 1 |  |  |  | IMS-401
15574 | 3 | 4 |  |  | IMS-401
15575 | 3 | 6 |  | 1 | IMS-401
15576 | 3 | 2 |  |  | IMS-401
15577 | 3 | 3 |  |  | IMS-401
15578 | 3 | 3 |  | 1 | IMS-401
15579 | 5 | 1 |  |  | IMS-401
15580 | 5 | 1 |  |  | IMS-401
15581 | 5 | 1 |  |  | IMS-401
15582 | 5 | 1 |  |  | IMS-401
15583 | 5 | 1 |  |  | IMS-401
15564 | 6 | 1 |  |  | IMS-401
15565 | 6 | 2 |  |  | IMS-401
15566 | 6 | 3 |  |  | IMS-401
15567 | 6 | 2 |  |  | IMS-401
15568 | 6 | 4 |  |  | IMS-401
15584 | 10 | 2 | 0.7 | 1.4 | IMS-401
15585 | 10 | 4 |  |  | IMS-401
15586 | 10 | 2 |  |  | IMS-401
15587 | 10 | 1 |  |  | IMS-401
15588 | 10 | 2 |  |  | IMS-401
15614 | 11 | 2 |  |  | IMS-401
15615 | 11 | 2 |  |  | IMS-401
15616 | 11 | 5 |  |  | IMS-401
15617 | 11 | 3 |  |  | IMS-401
15618 | 11 | 4 |  |  | IMS-401
15589 | 15 | 3 |  |  | IMS-401
15590 | 15 | 1 |  |  | IMS-401
15591 | 15 | 1 |  |  | IMS-401
15592 | 15 | 2 |  |  | IMS-401
15593 | 15 | 5 |  |  | IMS-401
15594 | 16 | 2 |  |  | IMS-401
15595 | 16 | 6 |  | 10 | IMS-401
15596 | 16 | 4 |  | 3 | IMS-401
15597 | 16 | 7 |  |  | IMS-401
15598 | 16 | 2 |  |  | IMS-401
15599 | 35 |  |  |  | IMS-401
15600 | 35 | 1 |  | 1 | IMS-401
15601 | 35 |  |  |  | IMS-401
15602 | 35 | 1 |  |  | IMS-401
15603 | 35 |  |  |  | IMS-401
15604 | 42 | 2 |  |  | IMS-401
15605 | 42 | 2 |  |  | IMS-401
15606 | 42 | 2 |  |  | IMS-401
15607 | 42 | 2 |  |  | IMS-401
15608 | 42 | 2 |  |  | IMS-401
15609 | 43 | 1 |  |  | IMS-401
15610 | 43 |  |  |  | IMS-401
15611 | 43 |  |  |  | IMS-401
15612 | 43 |  |  |  | IMS-401
15613 | 43 |  |  |  | IMS-401
15619 | 74 | 3 |  |  | IMS-401
15620 | 74 | 2 |  |  | IMS-401
15621 | 74 | 2 |  |  | IMS-401
15622 | 74 |  |  |  | IMS-401
15623 | 74 |  |  |  | IMS-401