## IMS-334_Summary
Category | Analyte | Unit | Value | 1SD | 1SD Within Lab | Lower CI | Upper CI | ucrm | k_hash | UCRM | Number of Labs | Number of Analysis
Certified | Au | g/t | 1.45 | 0.034 | 0.023 | 1.43 | 1.46 | 0.024 | 2 | 0.048 | 13 | 65
Certified | Cu | g/t | 6352 | 146 | 75.7 | 6267 | 6437 | 85 | 2 | 170 | 12 | 60
Certified | S | % | 4.48 | 0.105 | 0.066 | 4.39 | 4.57 | 0.075 | 2 | 0.15 | 11 | 55
Certified | Ag | g/t | 1.9 | 0.33 | 0.17 | 1.7 | 2.2 | 0.36 | 2 | 0.72 | 10 | 50
Certified | Al | % | 7.09 | 0.085 | 0.078 | 7.03 | 7.16 | 0.088 | 2 | 0.18 | 11 | 55
Certified | As | g/t | 103 | 6.1 | 2.29 | 95.5 | 110.5 | 5 | 2 | 10 | 11 | 55
Certified | Ba | g/t | 144.8 | 5.28 | 3.47 | 141.7 | 147.9 | 3.9 | 2 | 7.8 | 11 | 55
Certified | Be | g/t | 0.8 | 0.17 | 0.06 | 0.6 | 1 | 0.51 | 2.45 | 1.2 | 6 | 30
Certified | Bi | g/t | 10 | 3.75 | 1.6 | 6.9 | 13.1 | 3.5 | 2.31 | 8.2 | 8 | 40
Certified | Ca | % | 5.96 | 0.144 | 0.06 | 5.86 | 6.06 | 0.076 | 2 | 0.15 | 11 | 55
Certified | Cd | g/t | 1.6 | 0.38 | 0.23 | 1.2 | 2 | 0.42 | 2 | 0.84 | 10 | 49
Certified | Co | g/t | 45.5 | 1.93 | 0.77 | 43.7 | 47.3 | 1.5 | 2 | 3 | 12 | 60
Certified | Cr | g/t | 116 | 8.75 | 5.71 | 109.8 | 122.2 | 6.2 | 2 | 12 | 11 | 55
Certified | Fe | % | 11.49 | 0.297 | 0.15 | 11.23 | 11.75 | 0.19 | 2 | 0.38 | 11 | 55
Certified | K | % | 0.33 | 0.008 | 0.004 | 0.33 | 0.34 | 0.0052 | 2 | 0.01 | 11 | 55
Certified | La | g/t | 9.5 | 0.53 | 0.03 | 8.5 | 10.5 | 0.63 | 2.45 | 1.5 | 6 | 30
Certified | Li | g/t | 9 | 0.91 | 0.3 | 7.6 | 10.4 | 1.3 | 2.26 | 2.9 | 9 | 43
Certified | Mg | % | 2.7 | 0.06 | 0.031 | 2.66 | 2.73 | 0.035 | 2 | 0.07 | 11 | 55
Certified | Mn | g/t | 1225 | 41.6 | 16 | 1196 | 1253 | 19 | 2 | 39 | 11 | 55
Certified | Mo | g/t | 3 | 0.43 | 0.35 | 3 | 3 | 1.1 | 2 | 2.1 | 10 | 49
Certified | Na | % | 2 | 0.067 | 0.038 | 1.95 | 2.04 | 0.043 | 2 | 0.086 | 11 | 55
Certified | Ni | g/t | 34 | 1.7 | 1.06 | 32.8 | 35.2 | 1.6 | 2 | 3.2 | 12 | 60
Certified | P | g/t | 820.8 | 28.4 | 14.24 | 803.2 | 838.5 | 20 | 2 | 39 | 11 | 55
Certified | Pb | g/t | 187 | 12.61 | 4.25 | 179.1 | 194.9 | 5.9 | 2 | 12 | 12 | 60
Certified | Sb | g/t | 9 | 2.12 | 1.62 | 4.4 | 13.6 | 4.1 | 2.57 | 10 | 5 | 25
Certified | Sc | g/t | 26.9 | 0.82 | 0.51 | 26.4 | 27.4 | 0.73 | 2 | 1.5 | 11 | 55
Certified | Sr | g/t | 228.5 | 7.63 | 2.68 | 223.8 | 233.2 | 3.4 | 2 | 6.9 | 11 | 55
Certified | Ti | % | 1.01 | 0.02 | 0.012 | 1 | 1.02 | 0.013 | 2 | 0.026 | 11 | 55
Certified | V | g/t | 217.8 | 6.92 | 2.96 | 213.4 | 222.3 | 3.7 | 2 | 7.4 | 11 | 55
Certified | Zn | g/t | 697.8 | 22.38 | 12.46 | 685 | 710.5 | 14 | 2 | 28 | 12 | 60
Certified | Zr | g/t | 110.6 | 3.11 | 1.62 | 106.8 | 114.3 | 2.2 | 2.57 | 5.6 | 5 | 25
Informational | Ce | g/t | 22.4 | 1.82 | 1.52 | 19 | 25.7 | 10 | 3.18 | 32 | 3 | 14
Informational | Ga | g/t | 20.3 | 0.7 | 0.63 | 19.1 | 21.4 | 1.2 | 3.18 | 3.9 | 3 | 15
Informational | Nb | g/t | 5.4 | 0.55 |  |  |  |  | 12.71 |  | 1 | 5
Informational | Sn | g/t | 4.4 | 0.55 |  |  |  |  | 12.71 |  | 1 | 5
Informational | Te | g/t | 7.8 | 2.58 | 0.58 | 0 | 15.8 | 2.8 | 3.18 | 8.9 | 3 | 11
Informational | Th | g/t | 3.2 | 0.45 |  |  |  |  | 12.71 |  | 1 | 5
Informational | U | g/t | 10 | 0 |  |  |  |  | 12.71 |  | 1 | 5
Informational | Y | g/t | 29 | 1.66 | 0.21 | 26.8 | 31.3 | 0.97 | 2.57 | 2.5 | 5 | 25

## IMS-334_CharacterisationData
LAB.SAMPLE | LAB.ID | Au | Ag | Al | As | Ba | Be | Bi | Ca | Cd | Ce | Co | Cr | Cu | Fe | Ga | K | La | Li | Mg | Mn | Mo | Na | Nb | Ni | P | Pb | S | Sb | Sc | Sn | Sr | Te | Th | Ti | U | V | Y | Zn | Zr
13479 | 1 | 1.45 | 1.7 | 6.8 | 69 | 142 |  | 4 | 5.89 | 1.1 |  | 44 | 89 | 6240 | 11.5 | 22 | 0.36 |  | 9 | 2.8 | 1200 |  | 1.96 |  | 33 | 790 | 166 | 4.48 |  | 26 |  | 218 | 7 |  | 0.5 | 10 | 102 | 27 | 695 | 47
13480 | 1 | 1.43 | 1.8 | 7.03 | 77 | 147 |  | 2 | 5.94 | 1.3 |  | 45 | 92 | 6300 | 11.6 | 20 | 0.36 |  | 9 | 2.82 | 1230 |  | 1.97 |  | 33 | 800 | 165 | 4.54 |  | 27 |  | 220 | 6 |  | 0.48 | 10 | 100 | 27 | 681 | 41
13481 | 1 | 1.48 | 1.7 | 6.84 | 75 | 140 |  | 4 | 5.85 | 1.3 |  | 44 | 93 | 6200 | 11.4 | 20 | 0.35 |  | 9 | 2.77 | 1200 |  | 1.94 |  | 32 | 790 | 168 | 4.4 |  | 26 |  | 214 | 7 |  | 0.45 | 10 | 104 | 27 | 661 | 42
13482 | 1 | 1.46 | 1.7 | 6.85 | 80 | 145 |  | 9 | 5.9 | 1.3 |  | 44 | 93 | 6270 | 11.6 | 22 | 0.36 |  | 9 | 2.81 | 1240 |  | 1.97 |  | 33 | 800 | 163 | 4.48 |  | 26 |  | 218 | 7 |  | 0.44 | 10 | 94 | 27 | 668 | 35
13483 | 1 | 1.47 | 1.7 | 6.67 | 82 | 145 |  | 3 | 5.79 | 1.3 |  | 43 | 107 | 6040 | 11.3 | 20 | 0.35 |  | 8 | 2.75 | 1170 |  | 1.93 |  | 33 | 790 | 159 | 4.38 |  | 25 |  | 213 | 8 |  | 0.52 | 10 | 116 | 27 | 668 | 71
13484 | 3 | 1.425 | 2.2 | 7.07 | 97 | 150 | 0.8 |  | 6.06 | 1.7 |  | 47 | 108 | 6280 | 11.2 | 20 | 0.32 | 10 | 10 | 2.59 | 1150 | 3 | 1.95 |  | 35 | 830 | 187 | 4.45 |  | 26 |  | 225 |  |  | 0.99 |  | 210 |  | 716
13485 | 3 | 1.435 | 2.1 | 7.25 | 98 | 150 | 0.9 |  | 6.12 | 1.7 |  | 47 | 107 | 6460 | 11.55 | 20 | 0.33 | 10 | 10 | 2.65 | 1185 | 3 | 2 |  | 39 | 860 | 193 | 4.62 |  | 27 |  | 231 |  |  | 1.02 |  | 213 |  | 716
13486 | 3 | 1.46 | 2 | 7.04 | 95 | 150 | 0.8 |  | 5.94 | 1.6 |  | 46 | 102 | 6300 | 11.25 | 20 | 0.32 | 10 | 10 | 2.58 | 1155 | 3 | 1.95 |  | 36 | 830 | 186 | 4.48 |  | 26 |  | 225 |  |  | 0.99 |  | 208 |  | 698
13487 | 3 | 1.435 | 1.9 | 6.98 | 100 | 140 | 0.8 | 11 | 6.04 | 1.3 |  | 48 | 115 | 6260 | 11.15 | 20 | 0.32 | 10 | 10 | 2.6 | 1195 | 3 | 1.92 |  | 33 | 770 | 180 | 4.37 |  | 25 |  | 226 |  |  | 0.98 |  | 211 |  | 692
13488 | 3 | 1.47 | 1.8 | 7.01 | 97 | 140 | 0.8 | 13 | 6.04 | 1.3 |  | 47 | 114 | 6270 | 11.1 | 20 | 0.32 | 10 | 10 | 2.6 | 1200 | 3 | 1.92 |  | 32 | 770 | 184 | 4.39 |  | 25 |  | 226 |  |  | 0.99 |  | 209 |  | 690
13509 | 5 | 1.41 |  | 7.14 | 110 | 148 |  |  | 6.01 | 4 |  | 58 | 170 | 6300 | 11.5 |  | 0.33 |  |  | 2.7 | 1320 |  | 1.99 |  | 36 | 800 | 190 | 4.58 |  | 27 |  | 226 |  |  | 1.02 |  | 215 | 30 | 722 | 110
13510 | 5 | 1.41 |  | 7.14 | 110 | 150 |  |  | 6.04 | 4 |  | 58 | 160 | 6320 | 11.5 |  | 0.34 |  |  | 2.7 | 1300 |  | 1.98 |  | 36 | 800 | 190 | 4.57 |  | 27 |  | 230 |  |  | 1.03 |  | 215 | 30 | 736 | 112
13511 | 5 | 1.42 |  | 7.14 | 110 | 156 |  |  | 6.01 | 4 |  | 56 | 160 | 6180 | 11.5 |  | 0.34 |  |  | 2.66 | 1280 |  | 1.99 |  | 34 | 800 | 190 | 4.58 |  | 27 |  | 226 |  |  | 1.01 |  | 210 | 30 | 714 | 112
13512 | 5 | 1.41 |  | 7.14 | 110 | 148 |  |  | 5.96 | 4 |  | 56 | 160 | 6160 | 11.1 |  | 0.33 |  |  | 2.62 | 1270 |  | 1.96 |  | 34 | 800 | 190 | 4.52 |  | 27 |  | 222 |  |  | 1 |  | 210 | 30 | 692 | 108
13513 | 5 | 1.41 |  | 7.04 | 110 | 146 |  |  | 5.93 | 4 |  | 58 | 160 | 6180 | 11.2 |  | 0.32 |  |  | 2.61 | 1300 |  | 1.91 |  | 34 | 800 | 180 | 4.57 |  | 26 |  | 220 |  |  | 1 |  | 210 | 30 | 686 | 108
13459 | 6 | 1.412 | 2.3 | 7.0229 | 106 | 144 |  |  | 6.0465 | 1.4 | 23 | 46 | 124 | 6271 | 11.27 |  | 0.32 |  | 9 | 2.6856 | 1247 | 3 | 1.9966 |  | 34 | 807 | 173 | 4.4339 | 7 | 27 |  | 227 |  |  | 1.0376 |  | 222 |  | 713
13460 | 6 | 1.424 | 2.5 | 7.0668 | 113 | 143 |  |  | 6.0796 | 1.4 | 22 | 46 | 132 | 6299 | 11.32 |  | 0.3229 |  | 9 | 2.7096 | 1256 | 3 | 2.0143 |  | 34 | 814 | 171 | 4.4624 | 6 | 27 |  | 226 |  |  | 1.0458 |  | 228 |  | 714
13461 | 6 | 1.465 | 2.4 | 7.1105 | 112 | 146 |  | 7 | 6.1278 | 1.5 |  | 46 | 121 | 6364 | 11.45 |  | 0.3224 |  | 9 | 2.7254 | 1256 | 3 | 2.0172 |  | 34 | 818 | 180 | 4.4925 | 9 | 27 |  | 228 |  |  | 1.047 |  | 226 |  | 716
13462 | 6 | 1.426 | 2.5 | 7.0678 | 111 | 148 |  |  | 6.0954 | 1.2 | 23 | 45 | 120 | 6297 | 11.31 |  | 0.3241 |  | 9 | 2.7076 | 1260 | 3 | 2.0183 |  | 34 | 814 | 183 | 4.4799 | 7 | 27 |  | 225 |  |  | 1.0486 |  | 228 |  | 722
13463 | 6 | 1.441 | 2.4 | 7.0556 | 110 | 151 |  |  | 6.0787 | 1.4 | 25 | 46 | 126 | 6275 | 11.21 |  | 0.3235 |  | 9 | 2.7055 | 1257 | 3 | 2.0051 |  | 34 | 812 | 175 | 4.4771 | 8 | 27 |  | 226 |  |  | 1.0467 |  | 225 |  | 712
13524 | 7 | 1.44 | 2.1 | 7.02 | 110 | 141 |  | 10 | 5.96 | 2 |  | 43 | 107 | 6220 | 11.6 |  | 0.333 |  | 5 | 2.7 | 1240 | 3 | 2.08 |  | 33 | 830 | 187 | 4.54 |  | 29 | 5 | 230 | 5 |  | 1.01 |  | 225 |  | 702
13525 | 7 | 1.48 | 2.5 | 7.05 | 110 | 144 |  | 10 | 5.97 | 2 |  | 44 | 99 | 6290 | 11.6 |  | 0.335 |  | 5 | 2.7 | 1230 | 3 | 2.07 |  | 34 | 850 | 188 | 4.57 |  | 29 |  | 232 | 5 |  | 1.01 |  | 229 |  | 711
13526 | 7 | 1.44 | 2.1 | 6.93 | 110 | 143 |  | 9 | 5.88 | 1 |  | 42 | 116 | 6140 | 11.2 |  | 0.322 |  | 5 | 2.71 | 1190 | 3 | 1.84 |  | 33 | 830 | 183 | 4.35 |  | 27 |  | 231 | 5 |  | 1.01 |  | 224 |  | 686
13527 | 7 | 1.49 | 2.9 | 7 | 110 | 145 |  | 9 | 5.95 | 1 |  | 43 | 118 | 6230 | 11.5 |  | 0.332 |  | 5 | 2.7 | 1230 | 3 | 2.04 |  | 33 | 830 | 187 | 4.54 |  | 29 |  | 230 |  |  | 1.01 |  | 229 |  | 701
13528 | 7 | 1.47 | 2.3 | 7.03 | 110 | 141 |  | 10 | 5.97 | 2 |  | 42 | 121 | 6240 | 11.4 |  | 0.329 |  | 5 | 2.75 | 1210 | 3 | 1.96 |  | 33 | 830 | 185 | 4.43 |  | 28 |  | 235 |  |  | 1.03 |  | 222 |  | 687
13534 | 10 | 1.37 | 2.1 | 7.04 | 102 | 142 | 1.2 | 32 | 6.722 |  | 21 | 46 | 117 | 6342 | 11.49 |  | 0.34 | 7.1 | 8 | 2.743 | 1267 | 5 | 2.081 |  | 27 | 860 | 201 | 4.631 | 35 | 27.1 | 26 | 241 | 11 |  | 1.009 |  | 228 | 27.5 | 717 | 109
13535 | 10 | 1.47 | 2.2 | 7.09 | 105 | 141 | 1.2 | 36 | 6.778 |  | 22 | 45 | 115 | 6412 | 11.57 |  | 0.34 | 7.4 | 7 | 2.776 | 1276 | 6 | 2.112 |  | 29 | 870 | 213 | 4.686 | 32 | 27.3 | 32 | 243 | 12 |  | 1.019 | 12 | 234 | 27.6 | 728 | 114
13536 | 10 | 1.35 | 2 | 6.97 | 101 | 142 | 1.1 | 41 | 6.668 |  | 21 | 46 | 106 | 6326 | 11.4 |  | 0.34 | 7.4 | 7 | 2.729 | 1267 |  | 2.083 |  | 29 | 870 | 218 | 4.61 | 30 | 27.1 | 26 | 239 |  |  | 1.004 |  | 228 | 26.8 | 734 | 111
13537 | 10 | 1.37 | 1.9 | 6.91 | 97 | 136 | 1.1 | 40 | 6.606 |  | 21 | 42 | 99 | 6256 | 11.32 |  | 0.33 | 7.1 | 7 | 2.69 | 1249 | 5 | 2.063 |  | 29 | 850 | 200 | 4.596 | 21 | 26.7 | 23 | 236 | 11 |  | 0.989 |  | 222 | 26.6 | 695 | 110
13538 | 10 | 1.41 | 2.1 | 7.04 | 105 | 144 | 1.2 | 27 | 6.729 |  | 19 | 45 | 115 | 6383 | 11.49 |  | 0.34 | 7.5 | 5 | 2.746 | 1265 | 6 | 2.099 |  | 28 | 850 | 213 | 4.666 | 37 | 27.3 | 27 | 242 |  |  | 1.015 |  | 231 | 27.5 | 730 | 112
13499 | 15 | 1.36 | 1.8 | 7.35 | 93 | 150 | 0.8 | 9 | 5.99 | 1.6 |  | 49 | 109 | 6560 | 11.2 | 20 | 0.32 | 10 | 10 | 2.73 | 1210 | 3 | 1.92 |  | 35 | 810 | 192 | 4.38 |  | 26 |  | 235 |  |  | 0.99 |  | 209 |  | 740
13500 | 15 | 1.4 | 1.8 | 7.29 | 88 | 150 | 0.7 | 13 | 5.95 | 1.7 |  | 47 | 107 | 6550 | 11.05 | 20 | 0.32 | 10 | 10 | 2.72 | 1195 | 3 | 1.9 |  | 37 | 800 | 195 | 4.35 |  | 26 |  | 233 |  |  | 0.99 |  | 209 |  | 726
13501 | 15 | 1.45 | 1.9 | 7.36 | 92 | 150 | 0.7 | 9 | 6 | 1.5 |  | 48 | 109 | 6580 | 11.25 | 20 | 0.32 | 10 | 10 | 2.74 | 1205 | 2 | 1.92 |  | 36 | 810 | 193 | 4.43 |  | 26 |  | 237 |  |  | 1 |  | 212 |  | 733
13502 | 15 | 1.42 | 1.7 | 7.3 | 91 | 150 | 0.7 | 10 | 5.92 | 1.6 |  | 47 | 109 | 6670 | 11.15 | 20 | 0.32 | 10 | 10 | 2.73 | 1215 | 2 | 1.92 |  | 35 | 810 | 197 | 4.4 |  | 26 |  | 235 |  |  | 0.99 |  | 208 |  | 726
13503 | 15 | 1.41 | 1.9 | 7.29 | 95 | 150 | 0.7 | 10 | 5.93 | 1.4 |  | 48 | 108 | 6470 | 11.05 | 20 | 0.32 | 10 | 10 | 2.71 | 1185 | 2 | 1.89 |  | 36 | 810 | 189 | 4.36 |  | 26 |  | 234 |  |  | 0.98 |  | 204 |  | 713
13494 | 16 | 1.455 | 1.5 | 7.18 | 101 | 160 | 0.8 | 10 | 6.21 | 0.7 |  | 47 | 111 | 6600 | 11.8 | 30 | 0.34 | 10 | 10 | 2.8 | 1235 | 3 | 2.04 |  | 37 | 830 | 204 | 4.43 |  | 27 |  | 233 |  |  | 1.02 |  | 220 |  | 706
13495 | 16 | 1.445 | 1.3 | 7.14 | 103 | 150 | 0.9 | 12 | 6.13 | 0.9 |  | 46 | 108 | 6470 | 11.7 | 30 | 0.33 | 10 | 10 | 2.77 | 1220 | 2 | 2.01 |  | 38 | 820 | 187 | 4.41 |  | 27 |  | 231 |  |  | 0.99 |  | 218 |  | 715
13496 | 16 | 1.46 | 1.6 | 7.02 | 100 | 150 | 0.8 | 7 | 6.03 | 0.9 |  | 46 | 110 | 6400 | 11.5 | 30 | 0.33 | 10 | 10 | 2.73 | 1200 | 3 | 1.99 |  | 40 | 810 | 191 | 4.37 |  | 26 |  | 227 |  |  | 0.99 |  | 213 |  | 689
13497 | 16 | 1.45 | 1.4 | 7.05 | 97 | 150 | 0.8 | 9 | 6.08 | 0.8 |  | 46 | 112 | 6470 | 11.45 | 20 | 0.33 | 10 | 10 | 2.74 | 1210 | 2 | 1.99 |  | 36 | 810 | 195 | 4.37 |  | 27 |  | 230 |  |  | 0.99 |  | 217 |  | 705
13498 | 16 | 1.465 | 1.5 | 7.25 | 100 | 150 | 0.8 | 7 | 6.26 | 0.8 |  | 48 | 118 | 6640 | 11.85 | 30 | 0.34 | 10 | 10 | 2.83 | 1245 | 3 | 2.05 |  | 38 | 840 | 196 | 4.51 |  | 27 |  | 235 |  |  | 1.02 |  | 223 |  | 733
13489 | 19 | 1.48 |  | 6.97 | 105 | 142 | 1.4 | 16 | 5.707 | 1 |  | 44 | 112 | 6270 | 10.52 |  | 0.33 | 8.9 | 9 | 2.629 | 1202 | 3 | 1.957 |  | 33 | 820 | 181 | 4.452 | 7 | 26.7 |  | 218 |  |  | 0.987 |  | 212 | 29.8 | 679 | 112
13490 | 19 | 1.5 |  | 6.99 | 100 | 140 | 1.4 | 17 | 5.709 | 1 |  | 44 | 119 | 6297 | 10.54 |  | 0.33 | 8.8 | 9 | 2.626 | 1205 | 3 | 1.982 |  | 32 | 830 | 183 | 4.404 | 9 | 26.6 |  | 218 |  |  | 0.988 |  | 215 | 29.8 | 682 | 111
13491 | 19 | 1.48 |  | 7.04 | 103 | 140 | 1.4 | 15 | 5.711 | 1 |  | 44 | 118 | 6342 | 10.57 |  | 0.33 | 8.9 | 9 | 2.63 | 1212 | 3 | 1.979 |  | 32 | 830 | 182 | 4.426 | 6 | 26.7 |  | 219 |  |  | 0.975 |  | 215 | 29.9 | 666 | 112
13492 | 19 | 1.48 |  | 6.97 | 102 | 136 | 1.3 | 16 | 5.7 | 1 |  | 44 | 114 | 6293 | 10.43 |  | 0.33 | 8.9 | 9 | 2.614 | 1194 | 3 | 1.956 |  | 32 | 830 | 183 | 4.421 | 6 | 26.7 |  | 218 |  |  | 0.972 |  | 214 | 29.9 | 656 | 112
13493 | 19 | 1.47 |  | 7.02 | 104 | 137 | 1.3 | 18 | 5.709 | 1 |  | 45 | 118 | 6330 | 10.49 |  | 0.33 | 9 | 9 | 2.636 | 1203 | 3 | 1.969 |  | 32 | 840 | 180 | 4.496 | 8 | 26.9 |  | 219 |  |  | 0.978 |  | 214 | 30 | 668 | 113
13504 | 33 | Au: 1.49
13505 | 33 | Au: 1.47
13506 | 33 | Au: 1.47
13507 | 33 | Au: 1.44
13508 | 33 | Au: 1.48
13529 | 42 | 1.446 | 2 | 7.0885 | 104 | 145 |  | 12 | 5.9239 | 1.4 | 25 | 44 | 109 | 6504 | 11.68 |  | 0.3412 |  | 8 | 2.6712 | 1254 | 3 | 2.0257 |  | 33 | 860 | 199 | 4.6382 |  | 27 |  | 229 |  |  | 1.0193 |  | 214 |  | 690
13530 | 42 | 1.465 | 2 | 7.0687 | 105 | 143 |  | 10 | 5.9053 | 1.4 | 20 | 44 | 108 | 6476 | 11.58 |  | 0.3385 |  | 9 | 2.6659 | 1255 | 3 | 2.0095 |  | 34 | 865 | 199 | 4.6092 | 5 | 27 | 5 | 229 |  |  | 1.0077 |  | 217 |  | 689
13531 | 42 | 1.443 | 2 | 7.0531 | 106 | 145 |  | 11 | 5.8919 | 1.4 | 24 | 44 | 106 | 6427 | 11.54 |  | 0.3387 |  | 9 | 2.6582 | 1254 | 3 | 2.0112 |  | 34 | 868 | 199 | 4.6379 |  | 27 |  | 228 |  |  | 1.0086 |  | 218 |  | 689
13532 | 42 | 1.471 | 1.9 | 7.163 | 103 | 146 |  | 9 | 5.9782 | 1.4 | 22 | 44 | 124 | 6496 | 11.74 |  | 0.3451 |  | 8 | 2.6958 | 1269 | 3 | 2.0398 |  | 33 | 868 | 202 | 4.715 |  | 28 |  | 229 |  |  | 1.0239 |  | 217 |  | 693
13533 | 42 | 1.459 | 2 | 7.2222 | 107 | 150 |  | 10 | 6.0588 | 1.3 | 24 | 45 | 122 | 6613 | 11.88 |  | 0.3471 |  | 8 | 2.7198 | 1284 | 3 | 2.0544 |  | 34 | 874 | 202 | 4.7263 |  | 28 |  | 234 |  |  | 1.0322 |  | 225 |  | 698
13514 | 67 | 1.471 | 2.2 | 7.14 | 71 | 136 |  | 7 | 5.75 | 2.1 |  | 47 | 116 | 6276 | 10.87 |  | 0.34 | 9 |  | 2.74 | 1225 | 2 | 1.94 | 5 | 35 | 820 | 193 | 4.1 | 9 | 27 | 5 | 219 |  | 4 | 1.03 |  | 218 | 31 | 694 | 115
13515 | 67 | 1.487 | 1.8 | 7.07 | 73 | 137 |  | 7 | 5.72 | 2 |  | 47 | 121 | 6255 | 10.9 |  | 0.34 | 9 |  | 2.74 | 1227 | 2 | 1.93 | 6 | 35 | 810 | 196 | 4.1 | 10 | 27 | 5 | 218 |  | 3 | 1.03 |  | 219 | 31 | 684 | 115
13516 | 67 | 1.437 | 1.8 | 6.98 | 68 | 136 |  | 6 | 5.7 | 2 |  | 47 | 117 | 6187 | 10.74 |  | 0.34 | 9 |  | 2.71 | 1217 | 3 | 1.92 | 5 | 35 | 810 | 191 | 4.1 | 10 | 27 | 4 | 216 |  | 3 | 1.01 |  | 217 | 31 | 690 | 113
13517 | 67 | 1.496 | 1.7 | 7.03 | 72 | 141 |  | 8 | 5.68 | 2 |  | 47 | 115 | 6168 | 10.78 |  | 0.34 | 9 |  | 2.71 | 1216 | 2 | 1.91 | 5 | 35 | 800 | 193 | 4.1 | 10 | 27 | 4 | 215 |  | 3 | 1.01 |  | 216 | 31 | 684 | 113
13518 | 67 | 1.49 | 2.4 | 7.03 | 72 | 139 |  | 7 | 5.65 | 1.9 |  | 47 | 116 | 6145 | 10.79 |  | 0.34 | 9 |  | 2.71 | 1209 | 2 | 1.9 | 6 | 35 | 800 | 192 | 4.1 | 10 | 26 | 4 | 214 |  | 3 | 1.01 |  | 216 | 31 | 678 | 113
13539 | 74 | 1.482 | 1.6 | 7.01 | 105 | 142 | 0.6 | 18 | 5.86 | 0.8 |  | 42 | 111 | 6470 | 11.66 | 21 | 0.33 |  |  | 2.67 | 1158 | 2 | 2.06 |  | 33 | 779 | 177 | 4.44 | 9 | 27 |  | 229 |  |  | 0.99 |  | 216 |  | 673 | 107
13540 | 74 | 1.464 | 1.7 | 7.18 | 104 | 146 | 0.8 | 23 | 5.96 | 1.6 |  | 42 | 122 | 6476 | 11.8 | 29 | 0.32 |  | 13 | 2.73 | 1138 | 3 | 2.1 |  | 33 | 752 | 169 | 4.55 | 8 | 27 |  | 235 |  |  | 1 |  | 218 |  | 645 | 103
13541 | 74 | 1.44 | 1.7 | 6.92 | 104 | 134 | 0.7 | 16 | 5.8 |  |  | 42 | 115 | 6377 | 11.49 | 20 | 0.33 |  |  | 2.64 | 1144 | 2 | 2.04 |  | 31 | 771 | 168 | 4.39 | 14 | 27 |  | 228 |  |  | 0.98 |  | 214 |  | 671 | 105
13542 | 74 | 1.47 | 1.4 | 7.27 | 96 | 142 | 0.8 | 23 | 5.95 | 1.5 |  | 42 | 116 | 6477 | 11.9 | 32 | 0.33 |  | 12 | 2.74 | 1144 | 3 | 2.12 |  | 33 | 778 | 171 | 4.61 | 9 | 27 |  | 235 |  |  | 1.01 |  | 219 |  | 668 | 106
13543 | 74 | 1.423 | 1.9 | 7.38 | 103 | 149 | 0.7 | 22 | 6.09 | 1.8 |  | 42 | 116 | 6698 | 12.11 | 31 | 0.33 |  | 14 | 2.8 | 1165 | 3 | 2.16 |  | 34 | 796 | 171 | 4.68 | 13 | 28 |  | 239 |  |  | 1.02 |  | 221 |  | 681 | 108

## IMS-334_HomogeneityData
SAMPLE.NO | LAB.SAMPLE | DUPLICATE | onegram_INAA | conversion_25g_FireAssay | Ag | Al | As | Ba | Ca | Cd | Ce | Co | Cr | Cu | Fe | K | Li | Mg | Mn | Mo | Na | Ni | P | Pb | S | Sb | Sc | Sr | Ti | V | Zn
434478 | 13459 | 1 |  |  | 2.3 | 7.0229 | 106 | 144 | 6.0465 | 1.4 | 23 | 46 | 124 | 0.6271 | 11.27 | 0.32 | 9 | 2.6856 | 0.1247 | 3 | 1.9966 | 34 | 807 | 173 | 4.4339 | 7 | 27 | 227 | 1.0376 | 222 | 713
434478 | 13459 | 2 |  |  | 2.4 | 7.019 | 111 | 142 | 6.0465 | 1.5 | 22 | 46 | 132 | 0.6303 | 11.31 | 0.3201 | 9 | 2.689 | 0.1247 | 3 | 1.9972 | 34 | 804 | 175 | 4.4705 | 8 | 27 | 226 | 1.0353 | 225 | 713
433554 | 13460 | 1 |  |  | 2.5 | 7.0668 | 113 | 143 | 6.0796 | 1.4 | 22 | 46 | 132 | 0.6299 | 11.32 | 0.3229 | 9 | 2.7096 | 0.1256 | 3 | 2.0143 | 34 | 814 | 171 | 4.4624 | 6 | 27 | 226 | 1.0458 | 228 | 714
433554 | 13460 | 2 |  |  | 2.3 | 7.0038 | 106 | 144 | 6.013 | 1.4 | 21 | 45 | 131 | 0.6249 | 11.13 | 0.3176 | 9 | 2.684 | 0.1238 | 3 | 1.9848 | 33 | 801 | 174 | 4.4154 | 7 | 27 | 225 | 1.0323 | 213 | 708
435171 | 13461 | 1 |  |  | 2.4 | 7.1105 | 112 | 146 | 6.1278 | 1.5 |  | 46 | 121 | 0.6364 | 11.45 | 0.3224 | 9 | 2.7254 | 0.1256 | 3 | 2.0172 | 34 | 818 | 180 | 4.4925 | 9 | 27 | 228 | 1.047 | 226 | 716
435171 | 13461 | 2 |  |  | 2.4 | 7.0454 | 113 | 145 | 6.0758 | 1.3 | 24 | 45 | 128 | 0.6342 | 11.17 | 0.3212 | 9 | 2.7063 | 0.1254 | 3 | 2.0052 | 34 | 809 | 180 | 4.4774 | 6 | 27 | 225 | 1.0433 | 231 | 708
433631 | 13462 | 1 |  |  | 2.5 | 7.0678 | 111 | 148 | 6.0954 | 1.2 | 23 | 45 | 120 | 0.6297 | 11.31 | 0.3241 | 9 | 2.7076 | 0.126 | 3 | 2.0183 | 34 | 814 | 183 | 4.4799 | 7 | 27 | 225 | 1.0486 | 228 | 722
433631 | 13462 | 2 |  |  | 2.5 | 7.0538 | 109 | 144 | 6.0644 | 1.5 | 24 | 46 | 124 | 0.6368 | 11.31 | 0.3221 | 9 | 2.705 | 0.1255 | 3 | 2.004 | 34 | 809 | 180 | 4.4806 | 7 | 27 | 228 | 1.0457 | 226 | 708
434863 | 13463 | 1 |  |  | 2.4 | 7.0556 | 110 | 151 | 6.0787 | 1.4 | 25 | 46 | 126 | 0.6275 | 11.21 | 0.3235 | 9 | 2.7055 | 0.1257 | 3 | 2.0051 | 34 | 812 | 175 | 4.4771 | 8 | 27 | 226 | 1.0467 | 225 | 712
434863 | 13463 | 2 |  |  | 2.3 | 7.0663 | 108 | 144 | 6.0941 | 1.5 | 24 | 46 | 125 | 0.6273 | 11.36 | 0.3232 | 9 | 2.7105 | 0.1259 | 3 | 2.0083 | 34 | 810 | 178 | 4.4748 | 6 | 27 | 226 | 1.048 | 230 | 709
433246 | 13464 | 1 |  |  | 2.5 | 7.1201 | 115 | 149 | 6.146 | 1.6 | 22 | 47 | 125 | 0.6379 | 11.5 | 0.3247 | 9 | 2.731 | 0.1266 | 3 | 2.0235 | 34 | 822 | 181 | 4.5201 | 7 | 27 | 228 | 1.0511 | 224 | 726
433246 | 13464 | 2 |  |  | 2.4 | 7.0827 | 113 | 148 | 6.0938 | 1.4 | 23 | 46 | 102 | 0.6385 | 11.41 | 0.3235 | 9 | 2.7139 | 0.1257 | 3 | 2.0089 | 34 | 810 | 180 | 4.4939 | 7 | 27 | 230 | 1.0516 | 224 | 719
432861 | 13465 | 1 |  |  | 2.4 | 7.0713 | 105 | 150 | 6.1204 | 1.4 | 23 | 45 | 130 | 0.6273 | 11.25 | 0.3222 | 9 | 2.7194 | 0.1254 | 3 | 2.0034 | 33 | 807 | 173 | 4.4697 | 7 | 27 | 228 | 1.0381 | 216 | 722
432861 | 13465 | 2 |  |  | 2.3 | 7.0029 | 108 | 144 | 6.0273 | 1.4 | 20 | 44 | 119 | 0.6211 | 11.19 | 0.3191 | 9 | 2.6856 | 0.1239 | 3 | 1.9854 | 33 | 801 | 176 | 4.4376 | 6 | 27 | 224 | 1.0362 | 213 | 713
432630 | 13466 | 1 |  |  | 2.3 | 7.1743 | 109 | 149 | 6.1757 | 1.5 | 22 | 47 | 137 | 0.6464 | 11.44 | 0.3275 | 9 | 2.7513 | 0.1276 | 3 | 2.0434 | 34 | 825 | 181 | 4.5491 | 7 | 28 | 232 | 1.0641 | 230 | 723
432630 | 13466 | 2 |  |  | 2.3 | 7.0536 | 106 | 147 | 6.0579 | 1.5 |  | 46 | 110 | 0.6303 | 11.17 | 0.3227 | 9 | 2.6997 | 0.1246 | 3 | 2.0037 | 33 | 802 | 173 | 4.4604 | 8 | 27 | 226 | 1.033 | 227 | 713
434786 | 13467 | 1 |  |  | 2.5 | 7.0578 | 108 | 144 | 6.076 | 1.4 |  | 46 | 109 | 0.6296 | 11.28 | 0.3223 | 9 | 2.7009 | 0.1248 | 3 | 2.0062 | 34 | 807 | 179 | 4.49 | 7 | 27 | 227 | 1.0425 | 228 | 721
434786 | 13467 | 2 |  |  | 2.4 | 7.097 | 109 | 145 | 6.1264 | 1.4 | 24 | 47 | 130 | 0.6334 | 11.37 | 0.3235 | 9 | 2.7246 | 0.1262 | 3 | 2.0196 | 34 | 816 | 183 | 4.4884 | 7 | 27 | 228 | 1.0466 | 231 | 719
432553 | 13468 | 1 |  |  | 2.4 | 7.0289 | 111 | 142 | 6.0572 | 1.5 | 23 | 45 | 141 | 0.624 | 11.28 | 0.3201 | 9 | 2.6979 | 0.1251 | 3 | 2.0024 | 34 | 805 | 183 | 4.4739 | 5 | 27 | 226 | 1.0436 | 232 | 695
432553 | 13468 | 2 |  |  | 2.4 | 7.035 | 107 | 148 | 6.0552 | 1.3 |  | 46 | 133 | 0.6345 | 11.23 | 0.3236 | 9 | 2.6995 | 0.125 | 3 | 2.0016 | 33 | 810 | 174 | 4.4731 | 7 | 27 | 226 | 1.0428 | 227 | 701
435094 | 13469 | 1 |  |  | 2.3 | 7.1487 | 110 | 151 | 6.1541 | 1.5 | 22 | 47 | 147 | 0.6415 | 11.43 | 0.3256 | 9 | 2.7401 | 0.1273 | 3 | 2.0283 | 34 | 822 | 175 | 4.5614 | 7 | 28 | 230 | 1.0593 | 235 | 728
435094 | 13469 | 2 |  |  | 2.3 | 7.0024 | 109 | 145 | 6.0415 | 1.4 | 24 | 46 | 123 | 0.6283 | 11.3 | 0.3202 | 9 | 2.6872 | 0.1247 | 3 | 1.9885 | 34 | 801 | 180 | 4.4457 | 8 | 27 | 226 | 1.0369 | 231 | 716
433477 | 13470 | 1 |  |  | 2.5 | 7.0335 | 109 | 144 | 6.0633 | 1.4 | 25 | 46 | 137 | 0.6334 | 11.18 | 0.3221 | 9 | 2.6962 | 0.1252 | 3 | 2.006 | 34 | 808 | 176 | 4.469 | 7 | 27 | 226 | 1.0436 | 229 | 724
433477 | 13470 | 2 |  |  | 2.4 | 6.9586 | 109 | 144 | 6.0161 | 1.3 | 22 | 45 | 112 | 0.6261 | 11.12 | 0.3172 | 9 | 2.6739 | 0.124 | 3 | 1.9829 | 34 | 800 | 177 | 4.4084 | 7 | 27 | 223 | 1.0304 | 228 | 712
432938 | 13471 | 1 |  |  | 2.3 | 7.0024 | 107 | 148 | 6.0128 | 1.6 |  | 45 | 142 | 0.6312 | 11.23 | 0.3192 | 9 | 2.6853 | 0.1245 | 3 | 1.9924 | 33 | 802 | 174 | 4.4429 | 5 | 27 | 226 | 1.0437 | 221 | 708
432938 | 13471 | 2 |  |  | 2.3 | 6.7846 | 104 | 138 | 5.8468 | 1.3 |  | 44 | 138 | 0.6053 | 10.77 | 0.3099 | 9 | 2.6088 | 0.121 | 3 | 1.9262 | 32 | 781 | 173 | 4.2929 | 8 | 26 | 218 | 1.0068 | 216 | 691
435402 | 13472 | 1 |  |  | 2.5 | 7.0798 | 111 | 145 | 6.1018 | 1.3 |  | 46 | 112 | 0.637 | 11.26 | 0.3244 | 9 | 2.7164 | 0.1261 | 3 | 2.0151 | 34 | 810 | 179 | 4.5058 | 7 | 27 | 229 | 1.0484 | 233 | 714
435402 | 13472 | 2 |  |  | 2.1 | 7.0511 | 110 | 149 | 6.0861 | 1.4 | 22 | 46 | 124 | 0.6357 | 11.32 | 0.3221 | 9 | 2.7054 | 0.1257 | 3 | 2.0108 | 33 | 810 | 176 | 4.4916 | 6 | 27 | 226 | 1.0455 | 229 | 719
433092 | 13473 | 1 |  |  | 2.5 | 7.0678 | 111 | 148 | 6.087 | 1.3 |  | 46 | 138 | 0.634 | 11.35 | 0.3227 | 9 | 2.7086 | 0.126 | 3 | 2.0039 | 34 | 813 | 181 | 4.4701 | 6 | 27 | 229 | 1.0493 | 228 | 710
433092 | 13473 | 2 |  |  | 2.3 | 7.0666 | 105 | 147 | 6.0801 | 1.4 | 23 | 46 | 138 | 0.6394 | 11.28 | 0.3226 | 9 | 2.7093 | 0.1257 | 3 | 2.0101 | 33 | 810 | 172 | 4.4907 | 7 | 27 | 229 | 1.0458 | 227 | 718
433015 | 13474 | 1 |  |  | 2.3 | 6.9968 | 109 | 144 | 6.0049 | 1.4 | 22 | 45 | 143 | 0.6282 | 11.13 | 0.3197 | 9 | 2.6796 | 0.1241 | 3 | 1.9855 | 33 | 802 | 181 | 4.4453 | 7 | 27 | 225 | 1.0364 | 223 | 690
433015 | 13474 | 2 |  |  | 2.5 | 6.9215 | 108 | 143 | 5.9618 | 1.3 | 25 | 45 | 140 | 0.6215 | 11.08 | 0.3168 | 9 | 2.6516 | 0.1238 | 3 | 1.9734 | 33 | 794 | 177 | 4.4039 | 7 | 27 | 223 | 1.0281 | 222 | 696
433323 | 13475 | 1 |  |  | 2.4 | 7.0085 | 109 | 146 | 6.049 | 1.5 | 23 | 45 | 143 | 0.6308 | 11.19 | 0.3214 | 9 | 2.6885 | 0.1248 | 3 | 1.9991 | 34 | 809 | 181 | 4.4704 | 7 | 27 | 225 | 1.0382 | 227 | 698
433323 | 13475 | 2 |  |  | 2.6 | 7.1478 | 109 | 150 | 6.1316 | 1.4 | 23 | 47 | 148 | 0.6426 | 11.44 | 0.3276 | 9 | 2.74 | 0.1275 | 3 | 2.0313 | 34 | 821 | 181 | 4.5287 | 7 | 28 | 231 | 1.0618 | 237 | 725
432476 | 13476 | 1 |  |  | 2.5 | 7.1772 | 109 | 149 | 6.1818 | 1.4 | 20 | 46 | 149 | 0.6446 | 11.48 | 0.3306 | 9 | 2.7535 | 0.1277 | 3 | 2.0404 | 34 | 825 | 183 | 4.5659 | 8 | 28 | 230 | 1.07 | 233 | 725
432476 | 13476 | 2 |  |  | 2.3 | 6.987 | 110 | 141 | 6.0436 | 1.2 | 25 | 46 | 144 | 0.6329 | 11.13 | 0.319 | 9 | 2.6924 | 0.125 | 3 | 1.9877 | 33 | 802 | 174 | 4.4491 | 7 | 27 | 226 | 1.04 | 223 | 712
435017 | 13477 | 1 |  |  | 2.3 | 7.1733 | 111 | 148 | 6.1847 | 1.4 |  | 47 | 148 | 0.6389 | 11.42 | 0.3293 | 9 | 2.7584 | 0.1278 | 3 | 2.0325 | 34 | 824 | 183 | 4.5496 | 8 | 28 | 231 | 1.0651 | 235 | 720
435017 | 13477 | 2 |  |  | 2.4 | 7.0943 | 110 | 149 | 6.1257 | 1.5 | 23 | 46 | 142 | 0.6397 | 11.35 | 0.325 | 9 | 2.7298 | 0.1266 | 3 | 2.0149 | 34 | 815 | 182 | 4.5011 | 8 | 27 | 228 | 1.0529 | 219 | 720
434170 | 13478 | 1 |  |  | 2.4 | 7.0056 | 114 | 146 | 6.0623 | 1.6 |  | 45 | 122 | 0.6294 | 11.28 | 0.3216 | 9 | 2.7025 | 0.1252 | 3 | 1.9947 | 34 | 804 | 174 | 4.4565 | 9 | 27 | 226 | 1.044 | 227 | 716
434170 | 13478 | 2 |  |  | 2.3 | 7.06 | 116 | 144 | 6.1045 | 1.3 | 22 | 47 | 144 | 0.6365 | 11.32 | 0.3237 | 9 | 2.7155 | 0.1261 | 3 | 2.0181 | 34 | 813 | 181 | 4.4858 | 6 | 27 | 228 | 1.0491 | 227 | 725
433169 | 13439 | 1 | 1.48 | 1.4424
433169 | 13439 | 2 | 1.4 | 1.4264
434016 | 13440 | 1 | 1.39 | 1.4244
434016 | 13440 | 2 | 1.43 | 1.4324
434247 | 13441 | 1 | 1.42 | 1.4304
434247 | 13441 | 2 | 1.5 | 1.4464
432784 | 13442 | 1 | 1.41 | 1.4284
432784 | 13442 | 2 | 1.49 | 1.4444
435325 | 13443 | 1 | 1.41 | 1.4284
435325 | 13443 | 2 | 1.46 | 1.4384
434555 | 13444 | 1 | 1.46 | 1.4384
434555 | 13444 | 2 | 1.39 | 1.4244
434940 | 13445 | 1 | 1.4 | 1.4264
434940 | 13445 | 2 | 1.42 | 1.4304
434093 | 13446 | 1 | 1.44 | 1.4344
434093 | 13446 | 2 | 1.43 | 1.4324
434709 | 13447 | 1 | 1.45 | 1.4364
434709 | 13447 | 2 | 1.42 | 1.4304
433939 | 13448 | 1 | 1.4 | 1.4264
433939 | 13448 | 2 | 1.41 | 1.4284
433785 | 13449 | 1 | 1.42 | 1.4304
433785 | 13449 | 2 | 1.45 | 1.4364
434401 | 13450 | 1 | 1.38 | 1.4224
434401 | 13450 | 2 | 1.4 | 1.4264
434324 | 13451 | 1 | 1.39 | 1.4244
434324 | 13451 | 2 | 1.43 | 1.4324
435248 | 13452 | 1 | 1.44 | 1.4344
435248 | 13452 | 2 | 1.45 | 1.4364
433862 | 13453 | 1 | 1.4 | 1.4264
433862 | 13453 | 2 | 1.42 | 1.4304
432707 | 13454 | 1 | 1.52 | 1.4504
432707 | 13454 | 2 | 1.43 | 1.4324
433400 | 13455 | 1 | 1.41 | 1.4284
433400 | 13455 | 2 | 1.4 | 1.4264
435479 | 13456 | 1 | 1.47 | 1.4404
435479 | 13456 | 2 | 1.42 | 1.4304
433708 | 13457 | 1 | 1.54 | 1.4544
433708 | 13457 | 2 | 1.48 | 1.4424
434632 | 13458 | 1 | 1.44 | 1.4344
434632 | 13458 | 2 | 1.42 | 1.4304