## Iron Ore
100
CRM# | Description | Comment | ISO17034 | Fe | SiO2 | Al2O3 | TiO2 | Mn | CaO | P | S | MgO | K2O | Na2O | As | Ba | Cl | Co | Cr2O3 | Cu | Ni | Pb | Sn | Sr | V | Zn | Zr | LOI371 | LOI425 | LOI650 | LOI1000 | Loss 371 to 425'C | Loss 425 to 650'C | Loss 371 to 650'C | Loss 650 to 1000'C | Hematite | Goethite | Kaolinite | Quartz | Magnetite | Amorphous | Pyrolusite | Gibbsite | Illite/Muscovite | Anatase
|  |  |  | Fusion XRF | Fusion XRF | Fusion XRF | Fusion XRF | Fusion XRF | Fusion XRF | Fusion XRF | Fusion XRF | Fusion XRF | Fusion XRF | Fusion XRF | Fusion XRF | Fusion XRF | Fusion XRF | Fusion XRF | Fusion XRF | Fusion XRF | Fusion XRF | Fusion XRF | Fusion XRF | Fusion XRF | Fusion XRF | Fusion XRF | Fusion XRF | TGA | TGA | TGA | TGA | TGA | TGA | TGA | TGA | XRD | XRD | XRD | XRD | XRD | XRD | XRD | XRD | XRD | XRD
|  |  |  | % | % | % | % | % | % | % | % | % | % | % | % | % | % | % | % | [8 empty] | % | % | % | % | % | % | % | % | % | % | % | % | % | % | % | % | % | % | bar: Cu to Zr
PBS-11 | Pulverised hematite-goethite, low grade |  | N | 44.56 | 21.51 | 6.12 | 0.528 | 0.814 | 0.146 | 0.047 | 0.033 | 0.118 | 0.122 | 0.028 | 0.003 | 0.013 | 0.009 | 0.001 | 0.021 | 0.003 | 0.004 | 0.004 | 0.002 | 0.004 | 0.011 | 0.006 | 0.014 | 4.65 | 4.99 | 6.04 | 6.28 |  |  |  |  | 33 | 29 | 1 | 15 | 2
PBS-19 | Pulverised goethite-hematite | Stocks depleted | N | 57.05 | 5.2 | 2.05 | 0.103 | 0.429 | 0.032 | 0.047 | 0.022 | 0.041 | 0.03 | 0.025 | 0.008 | <0.005 | 0.017 | <0.005 | <0.005 | <0.005 | <0.005 | <0.005 | <0.005 | <0.005 | <0.005 | 0.013 | <0.005 | 8.96 | 9.23 | 9.82 | 10.09 |  |  |  |  | 15 | 65
PBS-28 | Pulverised goethite-hematite |  | N | 53.74 | 7.12 | 4.34 | 0.19 | 0.851 | 0.058 | 0.074 | 0.029 | 0.094 | 0.073 | 0.098 | 0.003 | 0.01 | 0.08 | 0.002 | 0.007 | 0.002 | 0.005 | 0.003 | 0.003 | 0.003 | 0.003 | 0.008 | 0.003 | 7.98 | 8.34 | 9.4 | 9.75 | 0.32 | 1.1 | 1.43 | 0.35 | 15 | 66 | 6 | 1 | <1
PBS-29 | Pulverised goethite-hematite |  | N | 51.21 | 12.56 | 3.69 | 0.245 | 1.284 | 0.085 | 0.054 | 0.03 | 0.093 | 0.09 | 0.052 | 0.004 | 0.012 | 0.027 | 0.002 | 0.009 | 0.002 | 0.005 | 0.003 | BDL | 0.005 | 0.006 | 0.008 | 0.007 | 6.35 | 6.64 | 7.5 | 7.86 | 0.26 | 1.15 | 0.89 | 0.35 | 27 | 50
PBS-30 | Pulverised goethite-hematite, high Mn |  | N | 41.13 | 7.02 | 4.57 | 0.231 | 12.77 | 0.07 | 0.038 | 0.033 | 0.089 | 0.382 | 0.093 | 0.002 | 0.088 | 0.008 | 0.015 | 0.007 | 0.002 | 0.007 | 0.004 | 0.002 | 0.011 | 0.004 | 0.005 | 0.007 | 6.74 | 7.16 | 9.47 | 10.8 | 0.39 | 2.72 | 2.32 | 1.44 | 12 | 47
PBS-31 | Pulverised goethite-hematite |  | N | 55.24 | 4.26 | 6.03 | 0.185 | 0.231 | 0.062 | 0.038 | 0.066 | 0.096 | 0.02 | 0.072 | 0.081 | 0.002 | 0.055 | 0.003 | 0.009 | 0.002 | 0.005 | 0.003 | 0.004 | 0.002 | 0.006 | 0.019 | 0.007 | 7.53 | 7.83 | 9.02 | 9.56 | 0.31 | 1.5 | 1.18 | 0.55 | 33 | 49 | 3 | 1 | <1
PBS-32 | Pulverised hematite-goethite | Stocks depleted | N | 61.71 | 4.24 | 1.52 | 0.063 | 0.298 | 0.025 | 0.035 | 0.031 | 0.039 | 0.005 | 0.008 | 0.003 | 0.004 | 0.006 | 0.002 | 0.002 | 0.002 | 0.003 | 0.003 | 0.006 | 0.002 | 0.002 | 0.012 | 0.002 | 4.63 | 4.77 | 5.13 | 5.34 | 0.14 | 0.51 | 0.36 | 0.2 | 50 | 39
PBS-72 | Pulverised goethite-hematite |  | N | 62.379 | 3.646 | 2.135 | 0.105 | 0.4041 | 0.053 | 0.0638 | 0.02 | 0.081 | 0.041 | 0.0226 | 0.0021 | 0.0114 | 0.0127 | 0.0012 | 0.008 | 0.002 | 0.0031 | 0.002 | 0.001 | 0.059 | 0.02 | 0.0045 | 0.0033 | 2.903 | 3.04 | 3.61 | 3.89 | 0.165 | 0.5698 |  | 0.2647
PBS-73 | Pulverised goethite-hematite, oxide spiked |  | N | 56.059 | 6.767 | 3.186 | 0.111 | 0.1376 | 0.129 | 0.0756 | 0.038 | 0.09 | 0.0269 | 0.0958 | 0.0224 | 0.0394 | 0.0816 | 0.0417 | 0.063 | 0.0491 | 0.0455 | 0.0557 | 0.0447 | 0.07 | 0.0342 | 0.0572 | 0.0454 | 6.846 | 7.07 | 7.94 | 8.36 | 0.2407 | 0.845 |  | 0.3531
PBS-209 | Crushed iron ore. | Stocks depleted | N | 58.31 | 4.83 | 2.57 | 0.173 | 0.18 | 0.145 | 0.046 | 0.029 | 0.087 | 0.02 | 0.019 | 0.003 | 0.004 | 0.009 | 0.004 | 0.006 | 0.003 | 0.002 | 0.005 | 0.006 | 0.003 | 0.005 | 0.003 | 0.004 | 7.23 | 7.48 | 8.02 | 8.29 | 0.25 | 0.54 |  | 0.26
PBS-202 | Pulverised iron ore, High Phos |  | Y | 55.48 | 4.29 | 2.6 | 0.192 | 0.576 | 1.43 | 0.202 | 0.095 | 1.05 | 0.191 | 0.034 | 0.013 | 0.006 | 0.018 | 0.004 | 0.01 | 0.002 | 0.01 | 0.004 | 0.002 | 0.006 | 0.007 | 0.014 | 0.005 | 6.37 | 6.6 | 8.56 | 9.46 | 0.28 | 1.96 |  | 0.85
PBS-203 | Pulverised iron ore, High Mn |  | Y | 60.67 | 2.2 | 1.62 | 0.101 | 4.29 | 0.067 | 0.041 | 0.017 | 0.096 | 0.215 | 0.056 | 0.003 | 0.024 | 0.023 | 0.004 | 0.006 | 0.003 | 0.008 | 0.003 | 0.001 | 0.009 | 0.009 | 0.009 | 0.003 | 1.36 | 1.5 | 2.29 | 2.93 | 0.16 | 0.75 |  | 0.62
PBS-204 | Pulverised iron ore |  | Y | 65.75 | 1.14 | 0.98 | 0.06 | 0.019 | 0.01 | 0.124 | 0.014 | 0.04 | 0.003 | 0.01 | 0.001 | 0.004 | 0.002 | 0.002 | 0.003 | 0.003 | 0.002 | 0.004 | 0.003 | 0.002 | 0.001 | 0.002 | 0.003 | 3 | 3.09 | 3.3 | 3.46 | 0.08 | 0.2 |  | 0.16
PBS-222 | Pulverised iron ore |  | Y | 52.08 | 9.33 | 9.6 | 0.76 | 0.126 | 0.073 | 0.039 | 0.034 | 0.08 | 0.024 | 0.027 | 0.005 | 0.002 | 0.007 | 0.001 | 0.01 | 0.002 | 0.002 | 0.003 | 0.002 | 0.008 | 0.007 | 0.002 | 0.018 | 2.68 | 2.94 | 4.84 | 5.22 | 0.32 | 1.86 |  | 0.3
PBS-263 | Pulverised iron ore, High Phos |  | Y | 57.92 | 3.68 | 2.4 | 0.057 | 0.51 | 0.038 | 0.256 | 0.016 | 0.147 | 0.04 | 0.066 | 0.029 | 0.005 | 0.057 | 0.006 |  | 0.018 | 0.017 | 0.002 |  | 0.007 | 0.002 | 0.007 |  |  | 8.13 | 8.93 | 9.15 |  | 0.78 |  | 0.24
PBS-268 | Crushed iron ore | Stocks depleted | Y | 57.84 | 5.74 | 2.91 | 0.15 | 0.238 | 0.133 | 0.067 | 0.058 | 0.122 | 0.028 | 0.022 | 0.005 | 0.004 | 0.014 | 0.001 | 0.007 | 0.008 | 0.005 | 0.001 | 0.002 | 0.004 | 0.005 | 0.008 | 0.004 |  | 6.52 | 7.12 | 7.44 |  | 0.6 |  | 0.31
PBS-310 | Pulverised sediment, High Cl |  | Y | 22.98 | 30.24 | 14.2 | 0.83 | 1.73 | 2.84 | 0.04 | 0.027 | 2.64 | 0.981 | 1.7 | 0.003 | 0.021 | 1.73 | 0.004 | 0.018 | 0.007 | 0.009 | 0.004 |  | 0.006 | 0.013 | 0.007 | 0.02 |  | 3.44 | 10.04 | 10.93 |  | 6.57 |  | 0.93
RRM_Fe-101 | Pulverised iron ore |  | N | 57.94 | 5.51 | 2.42 | 0.095 | 0.493 | 0.093 | 0.049 | 0.031 | 0.101 | 0.026 | 0.031 | 0.007 | 0.005 | 0.015 | 0.001 | 0.007 | 0.003 | 0.004 | 0.006 | 0.001 | 0.001 | 0.002 | 0.007 | 0.016 | 6.85 | 7.09 | 7.62 | 7.89 |  |  |  |  | 27 | 46 |  | 3 |  | 24
RRM_Fe-102 | Pulverised iron ore |  | N | 56.91 | 6.16 | 2.74 | 0.102 | 0.588 | 0.166 | 0.048 | 0.034 | 0.172 | 0.034 | 0.041 | 0.007 | 0.009 | 0.019 | 0.003 | 0.009 | 0.003 | 0.005 | 0.007 | 0.002 | 0.002 | 0.003 | 0.007 | 0.025 | 6.95 | 7.22 | 7.73 | 8.05 |  |  |  |  | 26 | 46 |  | 3 |  | 25
RRM_Fe-103 | Pulverised iron ore |  | N | 57.06 | 5.83 | 2.73 | 0.116 | 0.861 | 0.087 | 0.048 | 0.036 | 0.086 | 0.041 | 0.031 | 0.007 | 0.011 | 0.018 | 0.001 | 0.009 | 0.002 | 0.003 | 0.003 | 0.001 | 0.001 | 0.002 | 0.004 | 0.004 | 6.89 | 7.14 | 7.7 | 8.01 |  |  |  |  | 28 | 49 |  | 2 |  | 21
RRM_Fe-104 | Pulverised iron ore |  | N | 57.12 | 5.65 | 2.75 | 0.114 | 0.835 | 0.087 | 0.04 | 0.036 | 0.104 | 0.039 | 0.029 | 0.008 | 0.007 | 0.019 | 0.002 | 0.007 | 0.002 | 0.003 | 0.003 |  | 0.001 | 0.003 | 0.005 | 0.004 | 6.89 | 7.17 | 7.71 | 8.03 |  |  |  |  | 30 | 48 |  | 1 |  | 21
RRM_Fe-105 | Pulverised iron ore |  | N | 56.53 | 6.35 | 2.77 | 0.13 | 0.95 | 0.11 | 0.047 | 0.037 | 0.094 | 0.048 | 0.034 | 0.003 | 0.012 | 0.019 | 0.001 | 0.007 | 0.002 | 0.003 | 0.003 |  | 0.001 | 0.003 | 0.004 | 0.006 | 6.87 | 7.11 | 7.63 | 7.95 |  |  |  |  | 30 | 44 |  | 2 |  | 25
RRM_Fe-106 | Pulverised iron ore |  | N | 57.11 | 5.86 | 3.05 | 0.174 | 0.571 | 0.085 | 0.047 | 0.032 | 0.103 | 0.035 | 0.03 | 0.005 | 0.008 | 0.017 | 0.001 | 0.01 | 0.002 | 0.003 | 0.005 | 0.001 | 0.001 | 0.004 | 0.005 | 0.005 | 6.76 | 7.02 | 7.64 | 7.93 |  |  |  |  | 31 | 50 |  | 2 |  | 17
RRM_Fe-107 | Pulverised iron ore |  | N | 49.21 | 22.11 | 2.03 | 0.104 | 0.081 | 0.049 | 0.057 | 0.043 | 0.077 | 0.026 | 0.016 | 0.002 | 0.003 | 0.004 | 0.001 | 0.047 | 0.003 | 0.003 | 0.013 | 0.001 | 0.001 | 0.002 | 0.016 | 0.051 | 4.63 | 4.8 | 5.22 | 5.25 |  |  |  |  | 32 | 31 |  | 18 |  | 19 | 1
RRM_Fe-108 | Pulverised iron ore |  | N | 52.66 | 11.82 | 3.05 | 0.194 | 0.133 | 0.063 | 0.043 | 0.021 | 0.172 | 0.031 | 0.012 | 0.014 |  | 0.006 | 0.001 | 0.016 | 0.001 | 0.004 | 0.005 | 0.002 | 0.001 | 0.003 | 0.009 | 0.021 | 7.81 | 8.14 | 8.67 | 8.82 |  |  |  |  | 23 | 54 |  | 6 |  | 18
RRM_Fe-109 | Pulverised iron ore |  | N | 56.36 | 8.55 | 2.28 | 0.094 | 0.735 | 0.075 | 0.051 | 0.034 | 0.105 | 0.04 | 0.025 | 0.002 | 0.011 | 0.018 | 0.001 | 0.012 | 0.001 | 0.002 | 0.004 | 0.001 | 0.001 | 0.002 | 0.002 | 0.009 | 5.88 | 6.09 | 6.65 | 6.95 |  |  |  |  | 35 | 40 | 1 | 5 |  | 19
RRM_Fe-110 | Pulverised iron ore |  | N | 56.56 | 8.52 | 2.14 | 0.087 | 0.802 | 0.084 | 0.053 | 0.039 | 0.122 | 0.043 | 0.027 | 0.003 | 0.015 | 0.021 | 0.003 | 0.015 | 0.002 | 0.003 | 0.005 | 0.002 | 0.002 | 0.001 | 0.005 | 0.007 | 5.69 | 5.9 | 6.42 | 6.68 |  |  |  |  | 38 | 41 |  | 5 |  | 17
RRM_Fe-111 | Pulverised iron ore |  | N | 56.76 | 8.3 | 2.16 | 0.079 | 0.815 | 0.074 | 0.052 | 0.032 | 0.096 | 0.041 | 0.032 | 0.002 | 0.014 | 0.019 | 0.001 | 0.006 | 0.001 | 0.003 | 0.003 | 0.001 | 0.002 | 0.002 | 0.002 | 0.008 | 5.75 | 5.95 | 6.47 | 6.77 |  |  |  |  | 36 | 38 |  | 4 |  | 20 | 1 | <1
RRM_Fe-112 | Pulverised iron ore |  | N | 57.64 | 4.63 | 2.93 | 0.099 | 0.229 | 0.05 | 0.043 | 0.034 | 0.094 | 0.012 | 0.023 | 0.002 | 0.003 | 0.01 |  | 0.018 | 0.002 | 0.002 | 0.004 | 0.001 |  | 0.002 | 0.006 | 0.008 | 7.97 | 8.26 | 8.81 | 9.18 |  |  |  |  | 22 | 59 |  | 2 |  | 17
RRM_Fe-113 | Pulverised iron ore |  | N | 56.53 | 7.04 | 2.83 | 0.097 | 0.322 | 0.085 | 0.048 | 0.03 | 0.104 | 0.019 | 0.025 | 0.002 | 0.004 | 0.011 |  | 0.004 | 0.001 | 0.003 | 0.007 | 0.001 | 0.001 | 0.001 | 0.009 | 0.01 | 7.11 | 7.38 | 7.92 | 8.21 |  |  |  |  | 27 | 51 |  | 4 |  | 18 | <1
RRM_Fe-114 | Pulverised iron ore |  | N | 57.32 | 5.15 | 2.95 | 0.101 | 0.293 | 0.049 | 0.044 | 0.032 | 0.091 | 0.013 | 0.02 | 0.002 | 0.006 | 0.01 | 0.002 | 0.006 | 0.003 | 0.003 | 0.007 |  | 0.001 | 0.002 | 0.007 | 0.005 | 7.76 | 8.06 | 8.58 | 8.85 |  |  |  |  | 23 | 57 |  | 2 |  | 17 |  |  | 1
RRM_Fe-115 | Pulverised iron ore |  | N | 43.34 | 17.1 | 9.74 | 0.9 | 0.393 | 0.13 | 0.032 | 0.062 | 0.241 | 0.035 | 0.032 | 0.005 | 0.029 | 0.009 | 0.001 | 0.026 | 0.011 | 0.013 | 0.008 | 0.001 | 0.002 | 0.016 | 0.004 | 0.026 | 7.03 | 7.66 | 9.07 | 9.23 |  |  |  |  | 22 | 43 | 2 | 3 |  | 30 | 1 |  |  | 1
RRM_Fe-116 | Pulverised iron ore |  | N | 45.01 | 14.06 | 9.88 | 0.941 | 0.411 | 0.139 | 0.031 | 0.053 | 0.24 | 0.067 | 0.047 | 0.006 | 0.031 | 0.01 | - | 0.022 | 0.001 | 0.003 | 0.027 | - | 0.004 | 0.018 | 0.003 | 0.027 | 6.93 | 7.51 | 8.7 | 9.13 |  |  |  |  | 26 | 40 | <1 | 1 |  | 32 |  |  |  | 1
RRM_Fe-117 | Pulverised iron ore |  | N | 41.81 | 16.17 | 11.22 | 1.058 | 0.443 | 0.15 | 0.028 | 0.063 | 0.274 | 0.04 | 0.031 | 0.006 | 0.034 | 0.011 |  | 0.02 | 0.006 | 0.009 | 0.005 |  | 0.002 | 0.019 | 0.002 | 0.026 | 7.38 | 8.21 | 9.65 | 10.16 |  |  |  |  | 20 | 41 | 7 | 1 |  | 31 |  |  | 1 | <1
RRM_Fe-118 | Pulverised iron ore |  | N | 60.71 | 4.66 | 4.4 | 0.581 | 0.055 | 0.028 | 0.049 | 0.021 | 0.057 | 0.009 | 0.053 | 0.003 | 0.002 | 0.009 | - | 0.016 | 0.003 | 0.003 | 0.044 | 0.002 | 0.001 | 0.007 | 0.002 | 0.012 | 2.2 | 2.37 | 2.78 | 3.01 |  |  |  |  | 62 | 8 |  | 1 | 4 | 25
RRM_Fe-119 | Pulverised iron ore |  | N | 59.83 | 6.22 | 2.62 | 0.219 | 0.023 | 0.015 | 0.077 | 0.021 | 0.042 | 0.011 | 0.021 | 0.002 | 0.003 | 0.008 | 0.001 | 0.009 | 0.002 | 0.002 | 0.005 | 0.002 |  | 0.003 | 0.003 | 0.007 | 3.94 | 4.1 | 4.54 | 4.76 |  |  |  |  | 54 | 26 |  | 1 |  | 20
RRM_Fe-120 | Pulverised iron ore |  | N | 56.97 | 6.14 | 5.17 | 0.361 | 0.024 | 0.008 | 0.077 | 0.019 | 0.034 | 0.01 | 0.011 | 0.007 | 0.003 | 0.01 | 0.001 | 0.007 | 0.001 | 0.002 | 0.004 | 0.002 |  | 0.004 | 0.002 | 0.009 | 5.03 | 5.45 | 6.17 | 6.48 |  |  |  |  | 50 | 27 |  | 1 |  | 22
RRM_Fe-121 | Pulverised iron ore |  | N | 54.41 | 12.62 | 2.3 | 0.078 | 0.152 | 0.039 | 0.057 | 0.019 | 0.044 | 0.016 | 0.018 | 0.002 | 0.002 | 0.009 | 0.001 | 0.003 | 0.001 | 0.002 | 0.004 | 0.005 | 0.001 | 0.002 | 0.015 | 0.005 | 5.5 | 5.77 | 6.24 | 6.56 |  |  |  |  | 35 | 38 |  | 10 |  | 17

## Magnetite
|  |  |  | Head (Feed) | [24 empty] | DTR Concentrate
CRM# | Description | Comment | ISO17034 | Fe | SiO2 | Al2O3 | TiO2 | Mn | CaO | P | S | MgO | K2O | Na2O | As | Ba | Cl | Co | Cr | Cu | Ni | Pb | Sn | Sr | V | Zn | Zr | LOI 1000 | Mags Pc % | Fe | SiO2 | Al2O3 | TiO2 | Mn | CaO | P | S | MgO | K2O | Na2O | As | Ba | Cl | Co | Cr | Cu | Ni | Pb | Sn | Sr | V | Zn | Zr | LOI 1000
|  |  |  | Fusion XRF | Fusion XRF | Fusion XRF | Fusion XRF | Fusion XRF | Fusion XRF | Fusion XRF | Fusion XRF | Fusion XRF | Fusion XRF | Fusion XRF | Fusion XRF | Fusion XRF | Fusion XRF | Fusion XRF | Fusion XRF | Fusion XRF | Fusion XRF | Fusion XRF | Fusion XRF | Fusion XRF | Fusion XRF | Fusion XRF | Fusion XRF | TGA | DTR | Fusion XRF | Fusion XRF | Fusion XRF | Fusion XRF | Fusion XRF | Fusion XRF | Fusion XRF | Fusion XRF | Fusion XRF | Fusion XRF | Fusion XRF | Fusion XRF | Fusion XRF | Fusion XRF | Fusion XRF | Fusion XRF | Fusion XRF | Fusion XRF | Fusion XRF | Fusion XRF | Fusion XRF | Fusion XRF | Fusion XRF | Fusion XRF | TGA
|  |  |  | % | % | % | % | % | % | % | % | % | % | % | [13 empty] | % | % | bar: As to Zr
PBS-59 | Pulverised Magnetite |  | N | 32.82 | 46.45 | 0.56 | 0.028 | 0.064 | 1.23 | 0.069 | 0.006 | 2.16 | 0.429 | 0.644 | BDL | 0.005 | 0.015 | 0.001 | 0.011 | 0.002 | 0.002 | 0.001 | 0.002 | 0.003 | BDL | 0.002 | 0.003 | 1.34 | 32.9 | 67.92 | 5.11 | 0.11 | 0.014 | 0.017 | 0.122 | 0.009 | 0.003 | 0.359 | 0.077 | 0.097 | BDL | 0.004 | 0.005 | 0.001 | 0.028 | 0.002 | 0.005 | 0.003 | 0.001 | 0.001 | 0.002 | 0.002 | 0.003 | -2.94
PBS-70 | Pulverised Magnetite | Stocks depleted | N | 30.46 | 47.54 | 1.49 | 0.073 | 0.117 | 0.492 | 0.102 | 0.133 | 2.26 | 0.675 | 0.149 | 0.001 | 0.006 | 0.043 | 0.001 | 0.007 | 0.002 | 0.002 | 0.003 | 0.001 | 0.003 | 0.002 | 0.002 | 0.004 | 3.28 | 33.96 | 62.01 | 11.77 | 0.31 | 0.03 | 0.028 | 0.155 | 0.039 | 0.018 | 0.512 | 0.132 | 0.031 | BDL | 0.004 | 0.005 | 0.001 | 0.016 | 0.004 | 0.003 | 0.003 | 0.002 | 0.001 | 0.004 | 0.002 | 0.004 | -1.7
PBS-71 | Pulverised Magnetite |  | N | 30.7 | 47.22 | 1.46 | 0.073 | 0.118 | 0.496 | 0.103 | 0.131 | 2.23 | 0.66 | 0.153 | 0.002 | 0.006 | 0.043 | 0.002 | 0.008 | 0.001 | 0.002 | 0.002 | 0.002 | 0.003 | 0.002 | 0.002 | 0.004 | 3.26 | 34.38 | 62.2 | 11.53 | 0.3 | 0.031 | 0.027 | 0.151 | 0.038 | 0.019 | 0.497 | 0.126 | 0.028 | BDL | 0.004 | 0.005 | 0.001 | 0.017 | 0.002 | 0.003 | 0.004 | 0.001 | 0.002 | 0.004 | 0.002 | 0.005 | -1.76

## Bauxite
List of Pulverised bauxite CRM
CRM# | Description | Comment | ISO17034 | Al2O3 | SiO2 | Fe2O3 | TiO2 | MnO | CaO | P2O5 | SO3 | MgO | K2O | Na2O | Cr2O3 | V2O5 | ZrO2 | Ga2O3 | NiO | Zn | LOI1000
|  |  |  | Fusion XRF | Fusion XRF | Fusion XRF | Fusion XRF | Fusion XRF | Fusion XRF | Fusion XRF | Fusion XRF | Fusion XRF | Fusion XRF | Fusion XRF | Fusion XRF | Fusion XRF | Fusion XRF | Fusion XRF | Fusion XRF | Fusion XRF | TGA
|  |  |  | % | % | % | % | % | % | % | % | % | % | % | % | % | % | % | % | % | %
PBS-62 | Pulverised bauxite |  | Y | 40.39 | 9.59 | 27.44 | 3.77 | 0.02 | 0.038 | 0.051 | 0.074 | 0.066 | 0.039 | 0.034 | 0.068 | 0.118 | 0.099 | 0.024 | 0.01 | 0.001 | 18.33
PBS-74 | Pulverised bauxite |  | Y | 42.53 | 18.41 | 19.73 | 1.86 | 0.01 | 0.016 | 0.043 | 0.034 | 0.05 | 0.019 | 0.025 | 0.041 | 0.064 | 0.072 | 0.013 | 0.009 | 0.001 | 17.2
PBS-75 | Pulverised bauxite |  | Y | 46.76 | 15.9 | 19.15 | 2.53 | 0.042 | 0.022 | 0.07 | 0.061 | 0.07 | 0.024 | 0.027 | 0.045 | 0.06 | 0.122 | 0.027 | 0.008 | 0.001 | 15.22

## Pulverised Gold
List of Gold and PGE CRMs
CRM# | Description | Comment | ISO17034 | Au | Pt | Pd | Cu | S
|  |  |  | g/t | g/t | g/t | ppm | %
|  |  |  | Fire assay | Fire assay | Fire assay | MAD/ICP | XRF or ICP
IMS-401 | Basalt, oxide (blank) |  | Y | 0.002 | <0.005 | <0.002 | - | 0.08
IMS-349 | Basalt, oxide (trace) |  | Y | 0.082 | 0.025 | 0.026 | - | 0.08
IMS-225 | Basalt, Weathered Sediment |  | Y | 0.21 | - | - | - | 0.08
IMS-265 | Basalt, sulphide |  | Y | 0.31 | - | - | - | 0.93
IMS-190 | Basalt, sulphide | Stocks depleted | Y | 0.318 | - | - | - | 1.5
IMS-226 | Basalt, Weathered Sediment |  | Y | 0.61 | - | - | - | 0.08
IMS-336 | Basalt, sulphide |  | Y | 0.61 | 0.094 | 0.094 | - | 2.65
IMS-227 | Basalt, Weathered Sediment |  | Y | 0.82 | - | - | - | 0.08
IMS-255 | Basalt, sulphide |  | Y | 0.89 | - | - | - | 1.5
IMS-191 | Basalt, sulphide | Stocks depleted | Y | 0.982 | - | - | - | 1.5
IMS-348 | Basalt, oxide |  | Y | 1 | 0.42 | 0.41 | - | 0.08
IMS-266 | Basalt, sulphide |  | Y | 1.03 | - | - | - | 0.92
IMS-334 | Basalt, copper sulphide | **NEW** Includes Multi-element analysis | Y | 1.45 | - | - | 6352 | 4.48
IMS-192 | Basalt, sulphide | Stocks depleted | Y | 1.87 | - | - | - | 1.5
IMS-267 | Basalt, sulphide |  | Y | 2 | - | - | - | 0.93
IMS-230 | Basalt, Weathered Sediment |  | Y | 2.19 | - | - | - | 0.08
IMS-333 | Basalt, copper sulphide | **NEW** Includes Multi-element analysis | Y | 2.99 | - | - | 1018 | 3.25
IMS-231 | Basalt, Weathered Sediment |  | Y | 3.43 | - | - | - | 0.08
IMS-247 | Basalt, sulphide |  | Y | 4.24 | - | - | - | 1.4
IMS-193 | Basalt, sulphide | Stocks depleted | Y | 4.35 | - | - | - | 1.5
IMS-261 | Basalt, Weathered Sediment |  | Y | 7.03 | - | - | - | 0.09
IMS-330 | Basalt,sulphide |  | Y | 7.75 | - | - | - | 3.1
IMS-194 | Basalt, sulphide | Low stock levels | Y | 8.01 | - | - | - | 1.5
IMS-328 | Basalt,sulphide |  | Y | 16.8 | - | - | - | 3.1

## CrushedCRM Gold
List of CrushedCRM™ GOLD
CRM# | Description | Comment | ISO17034 | Au | Au | Au | S
|  |  |  | g/t | g/t | g/t | % (nominal)
|  |  |  | Fire assay | PhotonAssay | PAL | XRF
IMS-235 | Pre-Mixed Crushed (<3mm) gold hosted silicate rock chips | low stock levels | Y | 0.23 | 0.22 | 0.14 | 0.06
IMS-236 | Pre-Mixed Crushed (<3mm) gold hosted silicate rock chips | low stock levels | Y | 0.72 | 0.72 | 0.54 | 0.06
IMS-237 | Pre-Mixed Crushed (<3mm) gold hosted silicate rock chips | low stock levels | Y | 2.06 | 2.07 | 1.57 | 0.06
IMS-391 | Pre-Mixed Crushed (<3mm) gold hosted silicate rock chips |  | Y | 0.24 | 0.24 | 0.15 | 0.06
IMS-392 | Pre-Mixed Crushed (<3mm) gold hosted silicate rock chips |  | Y | 0.84 | 0.82 | 0.66 | 0.06
IMS-393 | Pre-Mixed Crushed (<3mm) gold hosted silicate rock chips |  | Y | 2.41 | 2.44 | 2.11 | 0.06

## Blanks
Blanks
CRM# | Description | Comment | ISO17034 | Analyte | Au | Pt | Pd | Fe2O3 | SiO2 | Al2O3 | TiO2 | MnO | P2O5 | SO3 | MgO | CaO | K2O | Na2O | V2O5 | Cr2O3 | CoO | NiO | CuO | ZnO | As2O3 | PbO | BaO | Cl | SrO | ZrO2 | Sb2O3 | SnO2 | Cr | Fe | P | S | Ba | As | Cu | Pb | Zn | Mn | LOI371 | LOI650 | LOI1000 | Ag | Al | As | Ba | Be | Bi | Ca | Cd | Ce | Co | Cr | Cs | Cu | Dy | Er | Eu | Fe | Ga | Gd | Ge | Hf | Ho | In | K | La | Li | Lu | Mg | Mn | Mo | Na | Nb | Nd | Ni | P | Pb | Pr | Rb | Re | S | Sb | Sc | Se | Sm | Sn | Sr | Ta | Tb | Te | Th | Ti | Tl | Tm | U | V | W | Y | Yb | Zn | Zr
|  |  |  | Unit | ppb | ppb |  | % | % | % | % | % | % | % | % | % | % | % | % | % | % | % | % | % | % | % | % | % | % | % | % | % | % | % | % | % | % | % | % | % | % | % | % | % | % | ppm | ppm | ppm | ppm | ppm | ppm | ppm | ppm | ppm | ppm | ppm | ppm | ppm | ppm | ppm | ppm | ppm | ppm | ppm | ppm | ppm | ppm | ppm | ppm | ppm | ppm | ppm | ppm | ppm | ppm | ppm | ppm | ppm | ppm | ppm | ppm | ppm | ppm | ppm | ppm | ppm | ppm | ppm | ppm | ppm | ppm | ppm | ppm | ppm | ppm | ppm | ppm | ppm | ppm | ppm | ppm | ppm | ppm | ppm | ppm
|  |  |  | Method | FA/ICP | FA/ICP | FA/ICP | Fusion XRF | Fusion XRF | Fusion XRF | Fusion XRF | Fusion XRF | Fusion XRF | Fusion XRF | Fusion XRF | Fusion XRF | Fusion XRF | Fusion XRF | Fusion XRF | Fusion XRF | Fusion XRF | Fusion XRF | Fusion XRF | Fusion XRF | Fusion XRF | Fusion XRF | Fusion XRF | Fusion XRF | Fusion XRF | Fusion XRF | Fusion XRF | Fusion XRF | Fusion XRF | Fusion XRF | Fusion XRF | Fusion XRF | Fusion XRF | Fusion XRF | Fusion XRF | Fusion XRF | Fusion XRF | Fusion XRF | TGA | TGA | TGA | MAD / ICP | MAD / ICP | MAD / ICP | MAD / ICP | MAD / ICP | MAD / ICP | MAD / ICP | MAD / ICP | MAD / ICP | MAD / ICP | MAD / ICP | MAD / ICP | MAD / ICP | MAD / ICP | MAD / ICP | MAD / ICP | MAD / ICP | MAD / ICP | MAD / ICP | MAD / ICP | MAD / ICP | MAD / ICP | MAD / ICP | MAD / ICP | MAD / ICP | MAD / ICP | MAD / ICP | MAD / ICP | MAD / ICP | MAD / ICP | MAD / ICP | MAD / ICP | MAD / ICP | MAD / ICP | MAD / ICP | MAD / ICP | MAD / ICP | MAD / ICP | MAD / ICP | MAD / ICP | MAD / ICP | MAD / ICP | MAD / ICP | MAD / ICP | MAD / ICP | MAD / ICP | MAD / ICP | MAD / ICP | MAD / ICP | MAD / ICP | MAD / ICP | MAD / ICP | MAD / ICP | MAD / ICP | MAD / ICP | MAD / ICP | MAD / ICP | MAD / ICP | MAD / ICP | MAD / ICP
PBS-33 | Crushed 6mm | Granite Material, available in 1kg sealed bags, 200L drums unbagged. | N |  | <1 |  |  | 2.85 | 72.14 | 13.6 | 0.25 | 0.057 | 0.037 | 0.042 | 0.751 | 2.15 | 4.046 | 3.614 | 0.006 | 0.003 | <0.001 | 0.003 | 0.002 | 0.007 | <0.001 | 0.007 | 0.098 | 0.017 | 0.02 | 0.013 | 0.005 | 0.005 | 0.002 | 2.004 | 0.016 | 0.017 | 0.088 | <0.001 | 0.001 | 0.006 | 0.006 | 0.045 | 0.14 | 0.38 | 0.56 | 2 | 72570 | <50 | 905 | 3 | <0.1 | 15236 | <0.5 | 44 | <5 | 10 | 3 | 23 | 4 | 2.68 | 0.75 | 20623 | 18.8 | 4.3 | <5 | 14.1 | 0.7 | <0.1 | 31075 | 24.5 | 30 | 0.5 | 4561 | 445 | <1 | 27000 | 14.8 | 19.8 | 10 | 143 | 30 | 5.3 | 147.3 | <0.05 | 150 | 5.5 | 4.33 | <5 | 4.5 | 3 | 137 | 2 | 0.65 | 0.7 | 16.9 | 1525 | 0.94 | 0.38 | 10.53 | 40 | 1 | 18.4 | 2.61 | 40 | 99
PBS-154 | Crushed 20mm | Basalt, <20mm. Available in 1kg bags or 200L drums loose. | N |  | 0.5
PBS-286 | Crushed 30mm | Basalt, <30mm, >10mm. Available in 1t bulka bags. Limited Stock | N |  | <1 | [40 empty] | Ag: <1; As: 7; Cu: 55; Mn: 2431; Ni: 38; Pb: 5; S: 490; Sb: <0.5; Ti: 11370; Zn: 115
PBS-339 | Crushed 20mm | Basalt, <20mm, >10mm. Available in 1t bulka bags. | N |  | <1
IMS-401 | Pulverised <100um | Pulverised Basalt Oxide Blank | Y |  | 2 | <5 | <2
PBS-425 | Crushed 4mm | Basalt, <4mm, available in 200L drums | N |  | 2 |  |  | 16.85 | 50.7 | 13.88 | 1.69 | 0.2 | 0.179 | 0.19 | 4.43 | 7.69 | 0.48 | 2.43 |  | 0.03 | [6 empty] | 0.02

## XRD
CRM# | Description | Comment | ISO17034 | alpha-alumina | Al2O3 | SiO2 | Fe2O3 | CaO | MgO | MnO | TiO2 | SO3 | P2O5 | K2O | Na2O | LOI1000 | Amorphous | Goethite | Hematite | Kaolinite | Quartz | Cryptomelane
|  |  |  | QXRD | fusion XRF | fusion XRF | fusion XRF | fusion XRF | fusion XRF | fusion XRF | fusion XRF | fusion XRF | fusion XRF | fusion XRF | fusion XRF | fusion XRF | QXRD | QXRD | QXRD | QXRD | QXRD | QXRD
|  |  |  | % | % | % | % | % | % | % | % | % | % | % | % | % | % | % | % | % | % | %
IMS-103 | QXRD iron ore | Certified for Minerals via QXRD round robin | N | N/A | 3.1 | 7.1 | 80.2 | 0.06 | 0.09 | 1.7 | 0.2 | 0.08 | 0.14 | 0.07 | 0.05 | 6.9 | 13.1 | 40.7 | 40.2 | 2 | 2.6 | 0.8
IMS-135 | Pulverised alpha-alumina | NIST SRM676a replacement | N | 99.04 | 99.863 | 0.06 | <0.01 | <0.01 | <0.01 | <0.001 | 0.005 | 0.002 | 0.001 | <0.001 | <0.01 | 0.15 | N/A | N/A | N/A | N/A | N/A | N/A